## Phyllis2 #1421 rice hulls, wild
Phyllis2
https://phyllis.nl/Biomass/View/1421
rice hulls, wild (#1421)
ID-number | #1421
Material | rice hulls, wild
Classification | ECN Phyllis classification > husk/shell/pit > rice
NTA 8003 classification > [500] biomassa uit de industrie > [520] schillen/vliezen/pitten > [523] rijstvliezen
Submitter organisation | ECN (Netherlands)
Submission date | 1999-03-24
Literature | O. Kitani and C. W. Hall: Biomass Handbook, Gordon and Breach science publishers, New York (1989).
Values
Property | Unit | Value |  |  | Std dev | Det lim | Lab | Date | Method | Remarks
|  | ar | dry | daf
Main biomass properties
Proximate analysis
Moisture content | wt% (ar)
Ash content | wt% |  | 4.91
Volatile matter | wt% |  | 80.57 | 84.73026
Fixed carbon | wt% |  | 14.52 | 15.26974 |  |  |  |  | Calculated
Ultimate analysis (macroelements)
Carbon | wt% |  | 47.12 | 49.55306 |  |  |  |  | Measured
Hydrogen | wt% |  | 6.06 | 6.37291 |  |  |  |  | Measured
Oxygen | wt% |  | 40.05 | 42.11799 |  |  |  |  | Measured
Nitrogen | wt% |  | 1.21 | 1.272479 |  |  |  |  | Measured
Sulphur | wt% |  | 0.42 | 0.4416868 |  |  |  |  | Measured
Total (with halides) | wt% |  | 99.81 | 99.80019 |  |  |  |  | Calculated
Halides
Chlorine (Cl) | mg/kg |  | 400 | 420.6541 |  |  |  |  | Measured
Heating value
Net calorific value (LHV) | MJ/kg |  | 17.8176 | 18.73762
Gross calorific value (HHV) | MJ/kg |  | 19.14 | 20.1283
HHVMilne | MJ/kg |  | 19.08542 | 20.0709 |  |  |  |  | Calculated
Note on C15: ar: as received, the material in its original form (including ash and moisture)
Note on E15: daf: the dry and ash free material
Note on D15: dry: the dry material (including ash)