## Phyllis2 #1422 rice straw, fres
Phyllis2
https://phyllis.nl/Biomass/View/1422
rice straw, fresh (#1422)
ID-number | #1422
Material | rice straw, fresh
Classification | ECN Phyllis classification > straw (stalk/cob/ear) > rice
NTA 8003 classification > [200] biomassa uit land- en tuinbouw > [220] stro > [224] rijsthalm
Submitter organisation | ECN (Netherlands)
Submission date | 1999-03-24
Literature | O. Kitani and C. W. Hall: Biomass Handbook, Gordon and Breach science publishers, New York (1989).
Values
Property | Unit | Value |  |  | Std dev | Det lim | Lab | Date | Method | Remarks
|  | ar | dry | daf
Main biomass properties
Proximate analysis
Moisture content | wt% (ar)
Ash content | wt% |  | 13.42
Volatile matter | wt% |  | 69.33 | 80.07623
Fixed carbon | wt% |  | 17.25 | 19.92377 |  |  |  |  | Calculated
Ultimate analysis (macroelements)
Carbon | wt% |  | 41.78 | 48.25595 |  |  |  |  | Measured
Hydrogen | wt% |  | 4.63 | 5.347655 |  |  |  |  | Measured
Oxygen | wt% |  | 36.57 | 42.23839 |  |  |  |  | Measured
Nitrogen | wt% |  | 0.7 | 0.8085008 |  |  |  |  | Measured
Sulphur | wt% |  | 0.08 | 0.09240009 |  |  |  |  | Measured
Total (with halides) | wt% |  | 97.52 | 97.1356 |  |  |  |  | Calculated
Halides
Chlorine (Cl) | mg/kg |  | 3400 | 3927.004 |  |  |  |  | Measured
Heating value
Net calorific value (LHV) | MJ/kg |  | 15.26965 | 17.63646
Gross calorific value (HHV) | MJ/kg |  | 16.28 | 18.80342
HHVMilne | MJ/kg |  | 15.72316 | 18.16026 |  |  |  |  | Calculated
Note on C15: ar: as received, the material in its original form (including ash and moisture)
Note on E15: daf: the dry and ash free material
Note on D15: dry: the dry material (including ash)