## Phyllis2 #1423 rice straw, weat
Phyllis2
https://phyllis.nl/Biomass/View/1423
rice straw, weathered (#1423)
ID-number | #1423
Material | rice straw, weathered
Classification | ECN Phyllis classification > straw (stalk/cob/ear) > rice
NTA 8003 classification > [200] biomassa uit land- en tuinbouw > [220] stro > [224] rijsthalm
Submitter organisation | ECN (Netherlands)
Submission date | 1999-03-24
Literature | O. Kitani and C. W. Hall: Biomass Handbook, Gordon and Breach science publishers, New York (1989).
Values
Property | Unit | Value |  |  | Std dev | Det lim | Lab | Date | Method | Remarks
|  | ar | dry | daf
Main biomass properties
Proximate analysis
Moisture content | wt% (ar)
Ash content | wt% |  | 24.36
Volatile matter | wt% |  | 62.31 | 82.37705
Fixed carbon | wt% |  | 13.33 | 17.62295 |  |  |  |  | Calculated
Ultimate analysis (macroelements)
Carbon | wt% |  | 34.6 | 45.74299 |  |  |  |  | Measured
Hydrogen | wt% |  | 3.93 | 5.195664 |  |  |  |  | Measured
Oxygen | wt% |  | 35.38 | 46.77419 |  |  |  |  | Measured
Nitrogen | wt% |  | 0.93 | 1.229508 |  |  |  |  | Measured
Sulphur | wt% |  | 0.16 | 0.2115283 |  |  |  |  | Measured
Total (with halides) | wt% |  | 99.36 | 99.15389 |  |  |  |  | Calculated
Heating value
Net calorific value (LHV) | MJ/kg |  | 13.70241 | 18.1153
Gross calorific value (HHV) | MJ/kg |  | 14.56 | 19.24907
HHVMilne | MJ/kg |  | 12.36592 | 16.34839 |  |  |  |  | Calculated
Note on C15: ar: as received, the material in its original form (including ash and moisture)
Note on E15: daf: the dry and ash free material
Note on D15: dry: the dry material (including ash)