## Phyllis2 #1425 safflower straw
Phyllis2
https://phyllis.nl/Biomass/View/1425
safflower straw (#1425)
ID-number | #1425
Material | safflower straw
Classification | ECN Phyllis classification > straw (stalk/cob/ear) > others > safflower straw
NTA 8003 classification > [200] biomassa uit land- en tuinbouw > [220] stro > [229] overig stro
Submitter organisation | ECN (Netherlands)
Submission date | 1999-03-24
Literature | O. Kitani and C. W. Hall: Biomass Handbook, Gordon and Breach science publishers, New York (1989).
Values
Property | Unit | Value |  |  | Std dev | Det lim | Lab | Date | Method | Remarks
|  | ar | dry | daf
Main biomass properties
Proximate analysis
Moisture content | wt% (ar)
Ash content | wt% |  | 4.65
Volatile matter | wt% |  | 77.05 | 80.80755
Fixed carbon | wt% |  | 18.3 | 19.19245 |  |  |  |  | Calculated
Ultimate analysis (macroelements)
Carbon | wt% |  | 41.71 | 43.7441 |  |  |  |  | Measured
Hydrogen | wt% |  | 5.54 | 5.810173 |  |  |  |  | Measured
Oxygen | wt% |  | 46.58 | 48.8516 |  |  |  |  | Calculated
Nitrogen | wt% |  | 0.62 | 0.650236 |  |  |  |  | Measured
Total (with halides) | wt% |  | 99.1 | 99.05611 |  |  |  |  | Calculated
Heating value
Net calorific value (LHV) | MJ/kg |  | 18.02108 | 18.89993
Gross calorific value (HHV) | MJ/kg |  | 19.23 | 20.1678
HHVMilne | MJ/kg |  | 15.81515 | 16.58642 |  |  |  |  | Calculated
Note on C15: ar: as received, the material in its original form (including ash and moisture)
Note on E15: daf: the dry and ash free material
Note on D15: dry: the dry material (including ash)