## Phyllis2 #1429 Sudan grass
Phyllis2
https://phyllis.nl/Biomass/View/1429
Sudan grass (#1429)
ID-number | #1429
Material | Sudan grass
Classification | ECN Phyllis classification > grass/plant > other grass
NTA 8003 classification > [200] biomassa uit land- en tuinbouw > [210] gras > [219] overig gras
Submitter organisation | ECN (Netherlands)
Submission date | 1999-04-09
Literature | O. Kitani and C. W. Hall: Biomass Handbook, Gordon and Breach science publishers, New York (1989).
Values
Property | Unit | Value |  |  | Std dev | Det lim | Lab | Date | Method | Remarks
|  | ar | dry | daf
Main biomass properties
Proximate analysis
Moisture content | wt% (ar)
Ash content | wt% |  | 8.65
Volatile matter | wt% |  | 72.75 | 79.63875
Fixed carbon | wt% |  | 18.6 | 20.36125 |  |  |  |  | Calculated
Ultimate analysis (macroelements)
Carbon | wt% |  | 44.58 | 48.80131 |  |  |  |  | Measured
Hydrogen | wt% |  | 5.35 | 5.856596 |  |  |  |  | Measured
Oxygen | wt% |  | 39.18 | 42.88998 |  |  |  |  | Measured
Nitrogen | wt% |  | 1.21 | 1.324576 |  |  |  |  | Measured
Sulphur | wt% |  | 0.08 | 0.08757526 |  |  |  |  | Measured
Total (with halides) | wt% |  | 99.18 | 99.10235 |  |  |  |  | Calculated
Halides
Chlorine (Cl) | mg/kg |  | 1300 | 1423.098 |  |  |  |  | Measured
Heating value
Net calorific value (LHV) | MJ/kg |  | 16.22254 | 17.75866
Gross calorific value (HHV) | MJ/kg |  | 17.39 | 19.03667
HHVMilne | MJ/kg |  | 17.31227 | 18.95158 |  |  |  |  | Calculated
Note on C15: ar: as received, the material in its original form (including ash and moisture)
Note on E15: daf: the dry and ash free material
Note on D15: dry: the dry material (including ash)