## Phyllis2 #143 wood, pine
Phyllis2
https://phyllis.nl/Biomass/View/143
wood, pine (#143)
ID-number | #143
Material | wood, pine
Classification | ECN Phyllis classification > untreated wood > fir/pine/spruce > wood, pine
NTA 8003 classification > [100] hout > [110] vers hout > [130] naaldhout > [131] naaldhout
Submitter organisation | ECN (Netherlands)
Literature | H. F. Feldmann, M. A. Paisley, H. R. Appelbaum and D. R. Taylor: Conversion of forest residues to a methane-rich gas in a high-throughput gasifier, Battelle, Columbus, OH (USA), DE88013138, 108 p. (1988).
Values
Property | Unit | Value |  |  | Std dev | Det lim | Lab | Date | Method | Remarks
|  | ar | dry | daf
Main biomass properties
Proximate analysis
Moisture content | wt% | 5.92
Ash content | wt% | 0.32928 | 0.35
Volatile matter | wt% | 79.394112 | 84.39 | 84.6864
Fixed carbon | wt% | 14.356608 | 15.26 | 15.3136 |  |  |  |  | Calculated
Ultimate analysis (macroelements)
Carbon | wt% | 49.373184 | 52.48 | 52.66433 |  |  |  |  | Measured
Hydrogen | wt% | 5.635392 | 5.99 | 6.011039 |  |  |  |  | Measured
Oxygen | wt% | 38.224704 | 40.63 | 40.7727 |  |  |  |  | Calculated
Nitrogen | wt% | 0.04704 | 0.05 | 0.05017561 |  |  |  |  | Measured
Sulphur | wt% | 0.460992 | 0.49 | 0.491721 |  |  |  |  | Measured
Total (with halides) | wt% | 100 | 100 | 100 |  |  |  |  | Calculated
Halides
Chlorine (Cl) | mg/kg | 94.08 | 100 | 100.3512 |  |  |  |  | Measured
Heating value
Net calorific value (LHV) | MJ/kg | 17.67423 | 18.94011 | 19.00663
Gross calorific value (HHV) | MJ/kg | 19.04859 | 20.24723 | 20.31834
HHVMilne | MJ/kg | 19.72024 | 20.96114 | 21.03476 |  |  |  |  | Calculated
Note on C14: ar: as received, the material in its original form (including ash and moisture)
Note on E14: daf: the dry and ash free material
Note on D14: dry: the dry material (including ash)