## Phyllis2 #1431 tan oak, wood an
Phyllis2
https://phyllis.nl/Biomass/View/1431
tan oak, wood and bark (#1431)
ID-number | #1431
Material | tan oak, wood and bark
Classification | ECN Phyllis classification > untreated wood > oak
NTA 8003 classification > [100] hout > [110] vers hout > [120] loofhout > [126] hard loofhout met schors
Submitter organisation | ECN (Netherlands)
Submission date | 1999-04-09
Literature | O. Kitani and C. W. Hall: Biomass Handbook, Gordon and Breach science publishers, New York (1989).
Values
Property | Unit | Value |  |  | Std dev | Det lim | Lab | Date | Method | Remarks
|  | ar | dry | daf
Main biomass properties
Proximate analysis
Moisture content | wt% (ar)
Ash content | wt% |  | 1.67
Volatile matter | wt% |  | 80.93 | 82.30448
Fixed carbon | wt% |  | 17.4 | 17.69552 |  |  |  |  | Calculated
Ultimate analysis (macroelements)
Carbon | wt% |  | 47.81 | 48.62199 |  |  |  |  | Measured
Hydrogen | wt% |  | 5.93 | 6.030713 |  |  |  |  | Measured
Oxygen | wt% |  | 44.12 | 44.86932 |  |  |  |  | Measured
Nitrogen | wt% |  | 0.12 | 0.122038 |  |  |  |  | Measured
Sulphur | wt% |  | 0.01 | 0.01016984 |  |  |  |  | Measured
Total (with halides) | wt% |  | 99.67 | 99.6644 |  |  |  |  | Calculated
Halides
Chlorine (Cl) | mg/kg |  | 100 | 101.6984 |  |  |  |  | Measured
Heating value
Net calorific value (LHV) | MJ/kg |  | 17.63597 | 17.93549
Gross calorific value (HHV) | MJ/kg |  | 18.93 | 19.2515
HHVMilne | MJ/kg |  | 18.80943 | 19.12888 |  |  |  |  | Calculated
Note on C15: ar: as received, the material in its original form (including ash and moisture)
Note on E15: daf: the dry and ash free material
Note on D15: dry: the dry material (including ash)