## Phyllis2 #1435 walnut shell
Phyllis2
https://phyllis.nl/Biomass/View/1435
walnut shell (#1435)
ID-number | #1435
Material | walnut shell
Classification | ECN Phyllis classification > husk/shell/pit > walnut > walnut shell
NTA 8003 classification > [200] biomassa uit land- en tuinbouw > [230] restproducten (doppen) > [234] (wal)noten
Submitter organisation | ECN (Netherlands)
Submission date | 1999-04-09
Literature | O. Kitani and C. W. Hall: Biomass Handbook, Gordon and Breach science publishers, New York (1989).
Values
Property | Unit | Value |  |  | Std dev | Det lim | Lab | Date | Method | Remarks
|  | ar | dry | daf
Main biomass properties
Proximate analysis
Moisture content | wt% (ar)
Ash content | wt% |  | 0.56
Volatile matter | wt% |  | 78.28 | 78.72084
Fixed carbon | wt% |  | 21.16 | 21.27916 |  |  |  |  | Calculated
Ultimate analysis (macroelements)
Carbon | wt% |  | 49.98 | 50.26146 |  |  |  |  | Measured
Hydrogen | wt% |  | 5.71 | 5.742156 |  |  |  |  | Measured
Oxygen | wt% |  | 43.35 | 43.59413 |  |  |  |  | Measured
Nitrogen | wt% |  | 0.21 | 0.2111826 |  |  |  |  | Measured
Sulphur | wt% |  | 0.01 | 0.01005632 |  |  |  |  | Measured
Total (with halides) | wt% |  | 99.85 | 99.84916 |  |  |  |  | Calculated
Halides
Chlorine (Cl) | mg/kg |  | 300 | 301.6895 |  |  |  |  | Measured
Heating value
Net calorific value (LHV) | MJ/kg |  | 18.93398 | 19.04061
Gross calorific value (HHV) | MJ/kg |  | 20.18 | 20.29364
HHVMilne | MJ/kg |  | 19.35677 | 19.46577 |  |  |  |  | Calculated
Note on C15: ar: as received, the material in its original form (including ash and moisture)
Note on E15: daf: the dry and ash free material
Note on D15: dry: the dry material (including ash)