## Phyllis2 #1436 water hyacinth
Phyllis2
https://phyllis.nl/Biomass/View/1436
water hyacinth (#1436)
ID-number | #1436
Material | water hyacinth
Classification | ECN Phyllis classification > grass/plant > other plants > water hyacinth
NTA 8003 classification > [200] biomassa uit land- en tuinbouw
Submitter organisation | ECN (Netherlands)
Submission date | 1999-04-09
Literature | O. Kitani and C. W. Hall: Biomass Handbook, Gordon and Breach science publishers, New York (1989).
Values
Property | Unit | Value |  |  | Std dev | Det lim | Lab | Date | Method | Remarks
|  | ar | dry | daf
Main biomass properties
Proximate analysis
Moisture content | wt% (ar)
Ash content | wt% |  | 22.4
Ultimate analysis (macroelements)
Carbon | wt% |  | 41.1 | 52.96392 |  |  |  |  | Measured
Hydrogen | wt% |  | 5.29 | 6.81701 |  |  |  |  | Measured
Oxygen | wt% |  | 28.84 | 37.16495 |  |  |  |  | Calculated
Nitrogen | wt% |  | 1.96 | 2.525773 |  |  |  |  | Measured
Sulphur | wt% |  | 0.41 | 0.5283505 |  |  |  |  | Measured
Total (with halides) | wt% |  | 100 | 100 |  |  |  |  | Calculated
Heating value
Net calorific value (LHV) | MJ/kg |  | 14.86563 | 19.15674
Gross calorific value (HHV) | MJ/kg |  | 16.02 | 20.64433
HHVMilne | MJ/kg |  | 17.07465528 | 22.00342 |  |  |  |  | Calculated
Note on C15: ar: as received, the material in its original form (including ash and moisture)
Note on E15: daf: the dry and ash free material
Note on D15: dry: the dry material (including ash)