## Phyllis2 #1438 wheat straw
Phyllis2
https://phyllis.nl/Biomass/View/1438
wheat straw (#1438)
ID-number | #1438
Material | wheat straw
Classification | ECN Phyllis classification > straw (stalk/cob/ear) > wheat > wheat straw
NTA 8003 classification > [200] biomassa uit land- en tuinbouw > [220] stro > [223] tarwestro
Submitter organisation | ECN (Netherlands)
Submission date | 1999-04-09
Literature | O. Kitani and C. W. Hall: Biomass Handbook, Gordon and Breach science publishers, New York (1989).
Values
Property | Unit | Value |  |  | Std dev | Det lim | Lab | Date | Method | Remarks
|  | ar | dry | daf
Main biomass properties
Proximate analysis
Moisture content | wt% (ar)
Ash content | wt% |  | 8.9
Volatile matter | wt% |  | 71.3 | 78.26564
Fixed carbon | wt% |  | 19.8 | 21.73436 |  |  |  |  | Calculated
Ultimate analysis (macroelements)
Carbon | wt% |  | 43.2 | 47.42042 |  |  |  |  | Measured
Hydrogen | wt% |  | 5 | 5.488474 |  |  |  |  | Measured
Oxygen | wt% |  | 39.4 | 43.24918 |  |  |  |  | Measured
Nitrogen | wt% |  | 0.61 | 0.6695939 |  |  |  |  | Measured
Sulphur | wt% |  | 0.11 | 0.1207464 |  |  |  |  | Measured
Total (with halides) | wt% |  | 97.5 | 97.25576 |  |  |  |  | Calculated
Halides
Chlorine (Cl) | mg/kg |  | 2800 | 3073.546 |  |  |  |  | Measured
Heating value
Net calorific value (LHV) | MJ/kg |  | 16.41891 | 18.02295
Gross calorific value (HHV) | MJ/kg |  | 17.51 | 19.22064
HHVMilne | MJ/kg |  | 16.42349513 | 18.02799 |  |  |  |  | Calculated
Note on C15: ar: as received, the material in its original form (including ash and moisture)
Note on E15: daf: the dry and ash free material
Note on D15: dry: the dry material (including ash)