## Phyllis2 #1439 wood, white fir
Phyllis2
https://phyllis.nl/Biomass/View/1439
wood, white fir (#1439)
ID-number | #1439
Material | wood, white fir
Classification | ECN Phyllis classification > untreated wood > fir/pine/spruce > wood, white fir
NTA 8003 classification > [100] hout > [110] vers hout > [130] naaldhout > [131] naaldhout
Submitter organisation | ECN (Netherlands)
Submission date | 1999-04-09
Literature | O. Kitani and C. W. Hall: Biomass Handbook, Gordon and Breach science publishers, New York (1989).
Values
Property | Unit | Value |  |  | Std dev | Det lim | Lab | Date | Method | Remarks
|  | ar | dry | daf
Main biomass properties
Proximate analysis
Moisture content | wt% (ar)
Ash content | wt% |  | 0.25
Volatile matter | wt% |  | 83.17 | 83.37845
Fixed carbon | wt% |  | 16.58 | 16.62155 |  |  |  |  | Calculated
Ultimate analysis (macroelements)
Carbon | wt% |  | 49 | 49.12281 |  |  |  |  | Measured
Hydrogen | wt% |  | 5.98 | 5.994987 |  |  |  |  | Measured
Oxygen | wt% |  | 44.75 | 44.86216 |  |  |  |  | Measured
Nitrogen | wt% |  | 0.05 | 0.05012531 |  |  |  |  | Measured
Sulphur | wt% |  | 0.01 | 0.01002506 |  |  |  |  | Measured
Total (with halides) | wt% |  | 100.05 | 100.0501 |  |  |  |  | Calculated
Halides
Chlorine (Cl) | mg/kg |  | 100 | 100.2506 |  |  |  |  | Measured
Heating value
Net calorific value (LHV) | MJ/kg |  | 18.64506 | 18.69179
Gross calorific value (HHV) | MJ/kg |  | 19.95 | 20
HHVMilne | MJ/kg |  | 19.23543 | 19.28364 |  |  |  |  | Calculated
Note on C15: ar: as received, the material in its original form (including ash and moisture)
Note on E15: daf: the dry and ash free material
Note on D15: dry: the dry material (including ash)