## Phyllis2 #144 wood, pine
Phyllis2
https://phyllis.nl/Biomass/View/144
wood, pine (#144)
ID-number | #144
Material | wood, pine
Classification | ECN Phyllis classification > untreated wood > fir/pine/spruce > wood, pine
NTA 8003 classification > [100] hout > [110] vers hout > [130] naaldhout > [131] naaldhout
Submitter organisation | ECN (Netherlands)
Literature | H. F. Feldmann, M. A. Paisley, H. R. Appelbaum and D. R. Taylor: Conversion of forest residues to a methane-rich gas in a high-throughput gasifier, Battelle, Columbus, OH (USA), DE88013138, 108 p. (1988).
Values
Property | Unit | Value |  |  | Std dev | Det lim | Lab | Date | Method | Remarks
|  | ar | dry | daf
Main biomass properties
Proximate analysis
Moisture content | wt% | 9.7
Ash content | wt% | 0.11739 | 0.13
Volatile matter | wt% | 76.79112 | 85.04 | 85.1507
Fixed carbon | wt% | 13.39149 | 14.83 | 14.8493 |  |  |  |  | Calculated
Ultimate analysis (macroelements)
Carbon | wt% | 46.29681 | 51.27 | 51.33674 |  |  |  |  | Measured
Hydrogen | wt% | 5.58957 | 6.19 | 6.198057 |  |  |  |  | Measured
Oxygen | wt% | 38.04339 | 42.13 | 42.18484 |  |  |  |  | Calculated
Nitrogen | wt% | 0.11739 | 0.13 | 0.1301692 |  |  |  |  | Measured
Sulphur | wt% | 0.11739 | 0.13 | 0.1301692 |  |  |  |  | Measured
Total (with halides) | wt% | 100 | 100 | 100 |  |  |  |  | Calculated
Halides
Chlorine (Cl) | mg/kg | 180.6 | 200 | 200.2603 |  |  |  |  | Measured
Heating value
Net calorific value (LHV) | MJ/kg | 16.92529349 | 19.00583 | 19.03057
Gross calorific value (HHV) | MJ/kg | 18.3820098 | 20.3566 | 20.3831
HHVMilne | MJ/kg | 18.60359 | 20.60198 | 20.6288 |  |  |  |  | Calculated
Note on C14: ar: as received, the material in its original form (including ash and moisture)
Note on E14: daf: the dry and ash free material
Note on D14: dry: the dry material (including ash)