## Phyllis2 #1440 wood, oak, white
Phyllis2
https://phyllis.nl/Biomass/View/1440
wood, oak, white (#1440)
ID-number | #1440
Material | wood, oak, white
Classification | ECN Phyllis classification > untreated wood > oak > wood, oak, white
NTA 8003 classification > [100] hout > [110] vers hout > [120] loofhout > [125] hard loofhout
Submitter organisation | ECN (Netherlands)
Submission date | 1999-04-09
Literature | O. Kitani and C. W. Hall: Biomass Handbook, Gordon and Breach science publishers, New York (1989).
Values
Property | Unit | Value |  |  | Std dev | Det lim | Lab | Date | Method | Remarks
|  | ar | dry | daf
Main biomass properties
Proximate analysis
Moisture content | wt% (ar)
Ash content | wt% |  | 1.52
Volatile matter | wt% |  | 81.28 | 82.53452
Fixed carbon | wt% |  | 17.2 | 17.46548 |  |  |  |  | Calculated
Ultimate analysis (macroelements)
Carbon | wt% |  | 49.48 | 50.2437 |  |  |  |  | Measured
Hydrogen | wt% |  | 5.38 | 5.463038 |  |  |  |  | Measured
Oxygen | wt% |  | 43.13 | 43.79569 |  |  |  |  | Measured
Nitrogen | wt% |  | 0.35 | 0.3554021 |  |  |  |  | Measured
Sulphur | wt% |  | 0.01 | 0.01015435 |  |  |  |  | Measured
Total (with halides) | wt% |  | 99.91 | 99.90861 |  |  |  |  | Calculated
Halides
Chlorine (Cl) | mg/kg |  | 400 | 406.1738 |  |  |  |  | Measured
Heating value
Net calorific value (LHV) | MJ/kg |  | 18.24599 | 18.52761
Gross calorific value (HHV) | MJ/kg |  | 19.42 | 19.71974
HHVMilne | MJ/kg |  | 18.74522 | 19.03455 |  |  |  |  | Calculated
Note on C15: ar: as received, the material in its original form (including ash and moisture)
Note on E15: daf: the dry and ash free material
Note on D15: dry: the dry material (including ash)