## Phyllis2 #1443 wood, catalpa
Phyllis2
https://phyllis.nl/Biomass/View/1443
wood, catalpa (#1443)
ID-number | #1443
Material | wood, catalpa
Classification | ECN Phyllis classification > untreated wood > other hard wood
NTA 8003 classification > [100] hout > [110] vers hout > [120] loofhout > [126] hard loofhout met schors
Submitter organisation | ECN (Netherlands)
Submission date | 1999-04-14
Remarks | 7 year old whole tree chips, i.e. including bark
Literature | W. A. Geyer and W. P. Walawender: Biomass and gasification properties of young catalpa trees. Wood Fiber Sci. 31 (1) pp. 95-100 (1999).
Values
Property | Unit | Value |  |  | Std dev | Det lim | Lab | Date | Method | Remarks
|  | ar | dry | daf
Main biomass properties
Proximate analysis
Moisture content | wt% (ar)
Ash content | wt% |  | 0.75
Ultimate analysis (macroelements)
Carbon | wt% |  | 47.08 | 47.43577 |  |  |  |  | Measured
Hydrogen | wt% |  | 6.54 | 6.589421 |  |  |  |  | Measured
Oxygen | wt% |  | 45.55 | 45.89421 |  |  |  |  | Calculated
Nitrogen | wt% |  | 0.08 | 0.08060453 |  |  |  |  | Measured
Total (with halides) | wt% |  | 100 | 100 |  |  |  |  | Calculated
Heating value
Net calorific value (LHV) | MJ/kg |  | 17.97286 | 18.10868
Gross calorific value (HHV) | MJ/kg |  | 19.4 | 19.5466
HHVMilne | MJ/kg |  | 19.21317 | 19.35836 |  |  |  |  | Calculated
Biochemical analysis
Cellulose, hemicellulose, lignin
Cellulose | wt% (dry) | 53.37 | [6 empty] | Measured
Hemicellulose | wt% (dry) | 16.6 | [6 empty] | Measured
Lignin | wt% (dry) | 16.94 | [6 empty] | Measured
Other
Total ash + biochemical | wt% (dry) | 87.66 | [6 empty] | Calculated
Physical Properties
Commonly used properties
Bulk density (daf) | kg/m³ (daf) | 120
Note on C16: ar: as received, the material in its original form (including ash and moisture)
Note on E16: daf: the dry and ash free material
Note on D16: dry: the dry material (including ash)