## Phyllis2 #1452 jute stick
Phyllis2
https://phyllis.nl/Biomass/View/1452
jute stick (#1452)
ID-number | #1452
Material | jute stick
Classification | ECN Phyllis classification > grass/plant > jute > jute stick
NTA 8003 classification > [200] biomassa uit land- en tuinbouw > [240] gewassen > [249] overige gewassen
Submitter organisation | ECN (Netherlands)
Submission date | 1999-06-18
Remarks | devolatilisation occurs between 220 and 500°C, maximum rate at 390°C
Literature | P. D. Grover: Thermochemical characteristics of biomass residues for gasification, Indian Institute of Technology, Delhi, India (1989).
Values
Property | Unit | Value |  |  | Std dev | Det lim | Lab | Date | Method | Remarks
|  | ar | dry | daf
Main biomass properties
Proximate analysis
Moisture content | wt% (ar)
Ash content | wt% |  | 5.7
Volatile matter | wt% |  | 75.3 | 79.85154
Fixed carbon | wt% |  | 19 | 20.14846 |  |  |  |  | Calculated
Ultimate analysis (macroelements)
Carbon | wt% |  | 54.77 | 58.08059 |  |  |  |  | Measured
Hydrogen | wt% |  | 8.2 | 8.695652 |  |  |  |  | Measured
Oxygen | wt% |  | 31.33 | 33.22375 |  |  |  |  | Calculated
Total (with halides) | wt% |  | 100 | 100 |  |  |  |  | Calculated
Heating value
Net calorific value (LHV) | MJ/kg |  | 17.66062 | 18.72812
Gross calorific value (HHV) | MJ/kg |  | 19.45 | 20.62566
HHVMilne | MJ/kg |  | 25.67513097 | 27.22707 |  |  |  |  | Calculated
Ash melting behaviour
American standard method, measured in oxidizing conditions
IDT (initial deformation temperature) | °C | 1320
FT (fluid temperature) | °C | 1420
Note on C16: ar: as received, the material in its original form (including ash and moisture)
Note on E16: daf: the dry and ash free material
Note on D16: dry: the dry material (including ash)