## Phyllis2 #1454 corn cob
Phyllis2
https://phyllis.nl/Biomass/View/1454
corn cob (#1454)
ID-number | #1454
Material | corn cob
Classification | ECN Phyllis classification > straw (stalk/cob/ear) > maize/corn > corn cob
NTA 8003 classification > [200] biomassa uit land- en tuinbouw > [240] gewassen > [241] mais
Submitter organisation | ECN (Netherlands)
Submission date | 1999-06-18
Remarks | devolatilisation occurs between 370 and 710°C, maximum rate at 400°C
Literature | P. D. Grover: Thermochemical characteristics of biomass residues for gasification, Indian Institute of Technology, Delhi, India (1989).
Values
Property | Unit | Value |  |  | Std dev | Det lim | Lab | Date | Method | Remarks
|  | ar | dry | daf
Main biomass properties
Proximate analysis
Moisture content | wt% (ar)
Ash content | wt% |  | 3.6
Volatile matter | wt% |  | 80.2 | 83.19502
Fixed carbon | wt% |  | 16.2 | 16.80498 |  |  |  |  | Calculated
Ultimate analysis (macroelements)
Carbon | wt% |  | 45.31 | 47.00207 |  |  |  |  | Measured
Hydrogen | wt% |  | 7.16 | 7.427386 |  |  |  |  | Measured
Oxygen | wt% |  | 43.93 | 45.57054 |  |  |  |  | Calculated
Total (with halides) | wt% |  | 100 | 100 |  |  |  |  | Calculated
Heating value
Net calorific value (LHV) | MJ/kg |  | 14.01757 | 14.54105
Gross calorific value (HHV) | MJ/kg |  | 15.58 | 16.16183
HHVMilne | MJ/kg |  | 19.59153288 | 20.32317 |  |  |  |  | Calculated
Ash melting behaviour
American standard method, measured in oxidizing conditions
IDT (initial deformation temperature) | °C | 850
FT (fluid temperature) | °C | 1000
Note on C16: ar: as received, the material in its original form (including ash and moisture)
Note on E16: daf: the dry and ash free material
Note on D16: dry: the dry material (including ash)