## Phyllis2 #1455 groundnut shells
Phyllis2
https://phyllis.nl/Biomass/View/1455
groundnut shells (#1455)
ID-number | #1455
Material | groundnut shells
Classification | ECN Phyllis classification > husk/shell/pit > peanut > groundnut shells
NTA 8003 classification > [200] biomassa uit land- en tuinbouw > [230] restproducten (doppen) > [233] pindadoppen
Submitter organisation | ECN (Netherlands)
Submission date | 1999-06-18
Remarks | devolatilisation occurs between 300 and 720°C, maximum rate at 505°C
Literature | P. D. Grover: Thermochemical characteristics of biomass residues for gasification, Indian Institute of Technology, Delhi, India (1989).
Values
Property | Unit | Value |  |  | Std dev | Det lim | Lab | Date | Method | Remarks
|  | ar | dry | daf
Main biomass properties
Proximate analysis
Moisture content | wt% (ar)
Ash content | wt% |  | 6.9
Volatile matter | wt% |  | 68.1 | 73.14715
Fixed carbon | wt% |  | 25 | 26.85285 |  |  |  |  | Calculated
Ultimate analysis (macroelements)
Carbon | wt% |  | 44.78 | 48.09882 |  |  |  |  | Measured
Hydrogen | wt% |  | 6.08 | 6.530612 |  |  |  |  | Measured
Oxygen | wt% |  | 42.24 | 45.37057 |  |  |  |  | Calculated
Total (with halides) | wt% |  | 100 | 100 |  |  |  |  | Calculated
Heating value
Net calorific value (LHV) | MJ/kg |  | 15.87324 | 17.04967
Gross calorific value (HHV) | MJ/kg |  | 17.2 | 18.47476
HHVMilne | MJ/kg |  | 18.14065433 | 19.48513 |  |  |  |  | Calculated
Ash melting behaviour
American standard method, measured in oxidizing conditions
IDT (initial deformation temperature) | °C | 1190
FT (fluid temperature) | °C | 1230
Note on C16: ar: as received, the material in its original form (including ash and moisture)
Note on E16: daf: the dry and ash free material
Note on D16: dry: the dry material (including ash)