## Phyllis2 #1456 mustard shell
Phyllis2
https://phyllis.nl/Biomass/View/1456
mustard shell (#1456)
ID-number | #1456
Material | mustard shell
Classification | ECN Phyllis classification > husk/shell/pit > others
NTA 8003 classification > [500] biomassa uit de industrie > [520] schillen/vliezen/pitten > [529] overige schillen/vliezen/pitten
Submitter organisation | ECN (Netherlands)
Submission date | 1999-06-18
Remarks | devolatilisation occurs between 300 and 550°C, maximum rate at 370°C
Literature | P. D. Grover: Thermochemical characteristics of biomass residues for gasification, Indian Institute of Technology, Delhi, India (1989).
Values
Property | Unit | Value |  |  | Std dev | Det lim | Lab | Date | Method | Remarks
|  | ar | dry | daf
Main biomass properties
Proximate analysis
Moisture content | wt% (ar)
Ash content | wt% |  | 15.4
Volatile matter | wt% |  | 70.1 | 82.86052
Fixed carbon | wt% |  | 14.5 | 17.13948 |  |  |  |  | Calculated
Ultimate analysis (macroelements)
Carbon | wt% |  | 46.2 | 54.60993 |  |  |  |  | Measured
Hydrogen | wt% |  | 6.21 | 7.340426 |  |  |  |  | Measured
Oxygen | wt% |  | 32.19 | 38.04965 |  |  |  |  | Calculated
Total (with halides) | wt% |  | 100 | 100 |  |  |  |  | Calculated
Heating value
Net calorific value (LHV) | MJ/kg |  | 16.25487 | 19.21379
Gross calorific value (HHV) | MJ/kg |  | 17.61 | 20.8156
HHVMilne | MJ/kg |  | 19.90168548 | 23.52445 |  |  |  |  | Calculated
Ash melting behaviour
American standard method, measured in oxidizing conditions
IDT (initial deformation temperature) | °C | 1370
FT (fluid temperature) | °C | 1420
Note on C16: ar: as received, the material in its original form (including ash and moisture)
Note on E16: daf: the dry and ash free material
Note on D16: dry: the dry material (including ash)