## Phyllis2 #1457 rice husk
Phyllis2
https://phyllis.nl/Biomass/View/1457
rice husk (#1457)
ID-number | #1457
Material | rice husk
Classification | ECN Phyllis classification > husk/shell/pit > rice > rice husk
NTA 8003 classification > [500] biomassa uit de industrie > [520] schillen/vliezen/pitten > [523] rijstvliezen
Submitter organisation | ECN (Netherlands)
Submission date | 1999-06-18
Remarks | devolatilisation occurs between 340 and 510°C, maximum rate at 390°C
Literature | P. D. Grover: Thermochemical characteristics of biomass residues for gasification, Indian Institute of Technology, Delhi, India (1989).
Values
Property | Unit | Value |  |  | Std dev | Det lim | Lab | Date | Method | Remarks
|  | ar | dry | daf
Main biomass properties
Proximate analysis
Moisture content | wt% (ar)
Ash content | wt% |  | 19.5
Volatile matter | wt% |  | 60.6 | 75.2795
Fixed carbon | wt% |  | 19.9 | 24.7205 |  |  |  |  | Calculated
Ultimate analysis (macroelements)
Carbon | wt% |  | 40.1 | 49.81366 |  |  |  |  | Measured
Hydrogen | wt% |  | 6.03 | 7.490683 |  |  |  |  | Measured
Oxygen | wt% |  | 34.37 | 42.69565 |  |  |  |  | Calculated
Total (with halides) | wt% |  | 100 | 100 |  |  |  |  | Calculated
Heating value
Net calorific value (LHV) | MJ/kg |  | 12.06415 | 14.98652
Gross calorific value (HHV) | MJ/kg |  | 13.38 | 16.62112
HHVMilne | MJ/kg |  | 17.28118825 | 21.46731 |  |  |  |  | Calculated
Ash melting behaviour
American standard method, measured in oxidizing conditions
IDT (initial deformation temperature) | °C | 1460
FT (fluid temperature) | °C | 1650
Note on C16: ar: as received, the material in its original form (including ash and moisture)
Note on E16: daf: the dry and ash free material
Note on D16: dry: the dry material (including ash)