## Phyllis2 #1459 coconut coir (fi
Phyllis2
https://phyllis.nl/Biomass/View/1459
coconut coir (fibre) dust (#1459)
ID-number | #1459
Material | coconut coir (fibre) dust
Classification | ECN Phyllis classification > husk/shell/pit > coconut
NTA 8003 classification > [500] biomassa uit de industrie > [520] schillen/vliezen/pitten > [529] overige schillen/vliezen/pitten
Submitter organisation | ECN (Netherlands)
Submission date | 1999-06-18
Remarks | devolatilisation occurs between 330 and 600°C, maximum rate at 350°C
Literature | P. D. Grover: Thermochemical characteristics of biomass residues for gasification, Indian Institute of Technology, Delhi, India (1989).
Values
Property | Unit | Value |  |  | Std dev | Det lim | Lab | Date | Method | Remarks
|  | ar | dry | daf
Main biomass properties
Proximate analysis
Moisture content | wt% (ar)
Ash content | wt% |  | 2.9
Volatile matter | wt% |  | 70.3 | 72.39959
Fixed carbon | wt% |  | 26.8 | 27.60041 |  |  |  |  | Calculated
Ultimate analysis (macroelements)
Carbon | wt% |  | 47.17 | 48.57878 |  |  |  |  | Measured
Hydrogen | wt% |  | 6.54 | 6.735324 |  |  |  |  | Measured
Oxygen | wt% |  | 43.39 | 44.68589 |  |  |  |  | Calculated
Total (with halides) | wt% |  | 100 | 100 |  |  |  |  | Calculated
Heating value
Net calorific value (LHV) | MJ/kg |  | 16.77286 | 17.2738
Gross calorific value (HHV) | MJ/kg |  | 18.2 | 18.74356
HHVMilne | MJ/kg |  | 19.48096673 | 20.06279 |  |  |  |  | Calculated
Ash melting behaviour
American standard method, measured in oxidizing conditions
IDT (initial deformation temperature) | °C | 1120
FT (fluid temperature) | °C | 1170
Note on C16: ar: as received, the material in its original form (including ash and moisture)
Note on E16: daf: the dry and ash free material
Note on D16: dry: the dry material (including ash)