## Phyllis2 #1460 wood, kikar (aca
Phyllis2
https://phyllis.nl/Biomass/View/1460
wood, kikar (acacia) (#1460)
ID-number | #1460
Material | wood, kikar (acacia)
Classification | ECN Phyllis classification > untreated wood > other hard wood
NTA 8003 classification > [100] hout > [110] vers hout > [120] loofhout > [125] hard loofhout
Submitter organisation | ECN (Netherlands)
Submission date | 1999-06-18
Remarks | devolatilisation occurs between 270 and 680°C, maximum rate at 340°C
Literature | P. D. Grover: Thermochemical characteristics of biomass residues for gasification, Indian Institute of Technology, Delhi, India (1989).
Values
Property | Unit | Value |  |  | Std dev | Det lim | Lab | Date | Method | Remarks
|  | ar | dry | daf
Main biomass properties
Proximate analysis
Moisture content | wt% (ar)
Ash content | wt% |  | 0.6
Volatile matter | wt% |  | 77 | 77.46479
Fixed carbon | wt% |  | 22.4 | 22.53521 |  |  |  |  | Calculated
Ultimate analysis (macroelements)
Carbon | wt% |  | 45.89 | 46.167 |  |  |  |  | Measured
Hydrogen | wt% |  | 6.08 | 6.1167 |  |  |  |  | Measured
Oxygen | wt% |  | 47.43 | 47.7163 |  |  |  |  | Calculated
Total (with halides) | wt% |  | 100 | 100 |  |  |  |  | Calculated
Heating value
Net calorific value (LHV) | MJ/kg |  | 18.92324 | 19.03746
Gross calorific value (HHV) | MJ/kg |  | 20.25 | 20.37223
HHVMilne | MJ/kg |  | 17.98552508 | 18.09409 |  |  |  |  | Calculated
Ash melting behaviour
American standard method, measured in oxidizing conditions
IDT (initial deformation temperature) | °C | 1320
FT (fluid temperature) | °C | 1390
Note on C16: ar: as received, the material in its original form (including ash and moisture)
Note on E16: daf: the dry and ash free material
Note on D16: dry: the dry material (including ash)