## Phyllis2 #1461 needles, pine
Phyllis2
https://phyllis.nl/Biomass/View/1461
needles, pine (#1461)
ID-number | #1461
Material | needles, pine
Classification | ECN Phyllis classification > untreated wood > needles > needles, pine
NTA 8003 classification > [100] hout
Submitter organisation | ECN (Netherlands)
Submission date | 1999-06-18
Literature | P. D. Grover: Thermochemical characteristics of biomass residues for gasification, Indian Institute of Technology, Delhi, India (1989).
Values
Property | Unit | Value |  |  | Std dev | Det lim | Lab | Date | Method | Remarks
|  | ar | dry | daf
Main biomass properties
Proximate analysis
Moisture content | wt% (ar)
Ash content | wt% |  | 1.5
Volatile matter | wt% |  | 72.4 | 73.50254
Fixed carbon | wt% |  | 26.1 | 26.49746 |  |  |  |  | Calculated
Ultimate analysis (macroelements)
Carbon | wt% |  | 48.21 | 48.94416 |  |  |  |  | Measured
Hydrogen | wt% |  | 6.57 | 6.670051 |  |  |  |  | Measured
Oxygen | wt% |  | 43.72 | 44.38579 |  |  |  |  | Calculated
Total (with halides) | wt% |  | 100 | 100 |  |  |  |  | Calculated
Heating value
Net calorific value (LHV) | MJ/kg |  | 18.68631 | 18.97087
Gross calorific value (HHV) | MJ/kg |  | 20.12 | 20.4264
HHVMilne | MJ/kg |  | 19.85614425 | 20.15852 |  |  |  |  | Calculated
Ash melting behaviour
American standard method, measured in oxidizing conditions
IDT (initial deformation temperature) | °C | 1270
FT (fluid temperature) | °C | 1370
Note on C15: ar: as received, the material in its original form (including ash and moisture)
Note on E15: daf: the dry and ash free material
Note on D15: dry: the dry material (including ash)