## Phyllis2 #147 pine sawdust
Phyllis2
https://phyllis.nl/Biomass/View/147
pine sawdust (#147)
ID-number | #147
Material | pine sawdust
Classification | ECN Phyllis classification > untreated wood > fir/pine/spruce > pine sawdust
NTA 8003 classification > [100] hout > [110] vers hout > [115] zaagsel
Submitter organisation | ECN (Netherlands)
Literature | H. F. Feldmann, M. A. Paisley, H. R. Appelbaum and D. R. Taylor: Conversion of forest residues to a methane-rich gas in a high-throughput gasifier, Battelle, Columbus, OH (USA), DE88013138, 108 p. (1988).
Values
Property | Unit | Value |  |  | Std dev | Det lim | Lab | Date | Method | Remarks
|  | ar | dry | daf
Main biomass properties
Proximate analysis
Moisture content | wt% | 35
Ash content | wt% | 0.3705 | 0.57
Volatile matter | wt% | 52.4225 | 80.65 | 81.11234
Fixed carbon | wt% | 12.207 | 18.78 | 18.88766 |  |  |  |  | Calculated
Ultimate analysis (macroelements)
Carbon | wt% | 34.5215 | 53.11 | 53.41446 |  |  |  |  | Measured
Hydrogen | wt% | 4.225 | 6.5 | 6.537262 |  |  |  |  | Measured
Oxygen | wt% | 25.7205 | 39.57 | 39.79684 |  |  |  |  | Calculated
Nitrogen | wt% | 0.117 | 0.18 | 0.1810319 |  |  |  |  | Measured
Sulphur | wt% | 0.0195 | 0.03 | 0.03017198 |  |  |  |  | Measured
Total (with halides) | wt% | 100 | 100 | 100 |  |  |  |  | Calculated
Halides
Chlorine (Cl) | mg/kg | 260 | 400 | 402.2931 |  |  |  |  | Measured
Heating value
Net calorific value (LHV) | MJ/kg | 11.981137 | 19.74798 | 19.86119
Gross calorific value (HHV) | MJ/kg | 13.7581535 | 21.16639 | 21.28773
HHVMilne | MJ/kg | 14.25248 | 21.9269 | 22.0526 |  |  |  |  | Calculated
Note on C14: ar: as received, the material in its original form (including ash and moisture)
Note on E14: daf: the dry and ash free material
Note on D14: dry: the dry material (including ash)