## Phyllis2 #148 wood, pine
Phyllis2
https://phyllis.nl/Biomass/View/148
wood, pine (#148)
ID-number | #148
Material | wood, pine
Classification | ECN Phyllis classification > untreated wood > fir/pine/spruce > wood, pine
NTA 8003 classification > [100] hout > [110] vers hout > [130] naaldhout > [131] naaldhout
Submitter organisation | ECN (Netherlands)
Literature | H. F. Feldmann, M. A. Paisley, H. R. Appelbaum and D. R. Taylor: Conversion of forest residues to a methane-rich gas in a high-throughput gasifier, Battelle, Columbus, OH (USA), DE88013138, 108 p. (1988).
Values
Property | Unit | Value |  |  | Std dev | Det lim | Lab | Date | Method | Remarks
|  | ar | dry | daf
Main biomass properties
Proximate analysis
Moisture content | wt% | 5.53
Ash content | wt% | 0.736866 | 0.78
Volatile matter | wt% | 77.947197 | 82.51 | 83.15864
Fixed carbon | wt% | 15.785937 | 16.71 | 16.84136 |  |  |  |  | Calculated
Ultimate analysis (macroelements)
Carbon | wt% | 48.08523 | 50.9 | 51.30014 |  |  |  |  | Measured
Hydrogen | wt% | 5.904375 | 6.25 | 6.299133 |  |  |  |  | Measured
Oxygen | wt% | 39.441225 | 41.75 | 42.07821 |  |  |  |  | Calculated
Nitrogen | wt% | 0.141705 | 0.15 | 0.1511792 |  |  |  |  | Measured
Sulphur | wt% | 0.132258 | 0.14 | 0.1411006 |  |  |  |  | Measured
Total (with halides) | wt% | 100 | 100 | 100 |  |  |  |  | Calculated
Halides
Chlorine (Cl) | mg/kg | 283.41 | 300 | 302.3584 |  |  |  |  | Measured
Heating value
Net calorific value (LHV) | MJ/kg | 17.8579 | 19.04626 | 19.19599
Gross calorific value (HHV) | MJ/kg | 19.28144 | 20.41012 | 20.57057
HHVMilne | MJ/kg | 19.45058 | 20.58916 | 20.75102 |  |  |  |  | Calculated
Note on C14: ar: as received, the material in its original form (including ash and moisture)
Note on E14: daf: the dry and ash free material
Note on D14: dry: the dry material (including ash)