## Phyllis2 #1483 groundnut shells
Phyllis2
https://phyllis.nl/Biomass/View/1483
groundnut shells (#1483)
ID-number | #1483
Material | groundnut shells
Classification | ECN Phyllis classification > husk/shell/pit > peanut > groundnut shells
NTA 8003 classification > [200] biomassa uit land- en tuinbouw > [230] restproducten (doppen) > [233] pindadoppen
Submitter organisation | ECN (Netherlands)
Submission date | 1999-06-30
Literature | S. Gaur and T. B. Reed: Thermal data for natural and synthetic fuels, Marcel Dekker, New York, 259 p. (1998).
Values
Property | Unit | Value |  |  | Std dev | Det lim | Lab | Date | Method | Remarks
|  | ar | dry | daf
Main biomass properties
Proximate analysis
Moisture content | wt% (ar)
Ash content | wt% |  | 5.7
Volatile matter | wt% |  | 72.7 | 77.09438
Fixed carbon | wt% |  | 21.6 | 22.90562 |  |  |  |  | Calculated
Ultimate analysis (macroelements)
Carbon | wt% |  | 48.59 | 51.52704 |  |  |  |  | Measured
Hydrogen | wt% |  | 5.64 | 5.980912 |  |  |  |  | Measured
Oxygen | wt% |  | 39.49 | 41.87699 |  |  |  |  | Calculated
Nitrogen | wt% |  | 0.58 | 0.6150583 |  |  |  |  | Measured
Total (with halides) | wt% |  | 100 | 100 |  |  |  |  | Calculated
Heating value
Net calorific value (LHV) | MJ/kg |  | 18.61926 | 19.74471
Gross calorific value (HHV) | MJ/kg |  | 19.85 | 21.04984
HHVMilne | MJ/kg |  | 19.13463097 | 20.29123 |  |  |  |  | Calculated
Note on C15: ar: as received, the material in its original form (including ash and moisture)
Note on E15: daf: the dry and ash free material
Note on D15: dry: the dry material (including ash)