## Phyllis2 #1484 cotton gin waste
Phyllis2
https://phyllis.nl/Biomass/View/1484
cotton gin waste (#1484)
ID-number | #1484
Material | cotton gin waste
Classification | ECN Phyllis classification > grass/plant > cotton > cotton gin waste
NTA 8003 classification > [200] biomassa uit land- en tuinbouw > [220] stro > [229] overig stro
Submitter organisation | ECN (Netherlands)
Submission date | 1999-06-30
Literature | S. Gaur and T. B. Reed: Thermal data for natural and synthetic fuels, Marcel Dekker, New York, 259 p. (1998).
Values
Property | Unit | Value |  |  | Std dev | Det lim | Lab | Date | Method | Remarks
|  | ar | dry | daf
Main biomass properties
Proximate analysis
Moisture content | wt% (ar)
Ash content | wt% |  | 1.61
Volatile matter | wt% |  | 83.41 | 84.77488
Fixed carbon | wt% |  | 14.98 | 15.22512 |  |  |  |  | Calculated
Ultimate analysis (macroelements)
Carbon | wt% |  | 42.66 | 43.35806 |  |  |  |  | Measured
Hydrogen | wt% |  | 6.05 | 6.148999 |  |  |  |  | Measured
Oxygen | wt% |  | 49.5 | 50.30999 |  |  |  |  | Calculated
Nitrogen | wt% |  | 0.18 | 0.1829454 |  |  |  |  | Measured
Total (with halides) | wt% |  | 100 | 100 |  |  |  |  | Calculated
Heating value
Net calorific value (LHV) | MJ/kg |  | 16.15979 | 16.42422
Gross calorific value (HHV) | MJ/kg |  | 17.48 | 17.76603
HHVMilne | MJ/kg |  | 16.55932 | 16.83029 |  |  |  |  | Calculated
Note on C15: ar: as received, the material in its original form (including ash and moisture)
Note on E15: daf: the dry and ash free material
Note on D15: dry: the dry material (including ash)