## Phyllis2 #1487 wood, plywood
Phyllis2
https://phyllis.nl/Biomass/View/1487
wood, plywood (#1487)
ID-number | #1487
Material | wood, plywood
Classification | ECN Phyllis classification > treated wood > particle board
NTA 8003 classification > [100] hout > [150] verwerkt hout > [170] geverfd/verlijmd hout (B-hout) > [172] plaatmateriaal/verlijmd hout
Submitter organisation | ECN (Netherlands)
Submission date | 1999-06-30
Literature | S. Gaur and T. B. Reed: Thermal data for natural and synthetic fuels, Marcel Dekker, New York, 259 p. (1998).
Values
Property | Unit | Value |  |  | Std dev | Det lim | Lab | Date | Method | Remarks
|  | ar | dry | daf
Main biomass properties
Proximate analysis
Moisture content | wt% (ar)
Ash content | wt% |  | 2.09
Volatile matter | wt% |  | 82.14 | 83.89337
Fixed carbon | wt% |  | 15.77 | 16.10663 |  |  |  |  | Calculated
Ultimate analysis (macroelements)
Carbon | wt% |  | 48.13 | 49.15739 |  |  |  |  | Measured
Hydrogen | wt% |  | 5.87 | 5.995302 |  |  |  |  | Measured
Oxygen | wt% |  | 42.46 | 43.36636 |  |  |  |  | Calculated
Nitrogen | wt% |  | 1.45 | 1.480952 |  |  |  |  | Measured
Sulphur | wt% |  | 0 | 0 |  |  |  |  | Measured
Total (with halides) | wt% |  | 100 | 100 |  |  |  |  | Calculated
Heating value
Net calorific value (LHV) | MJ/kg |  | 17.67907 | 18.05645
Gross calorific value (HHV) | MJ/kg |  | 18.96 | 19.36472
HHVMilne | MJ/kg |  | 18.87196 | 19.2748 |  |  |  |  | Calculated
Note on C15: ar: as received, the material in its original form (including ash and moisture)
Note on E15: daf: the dry and ash free material
Note on D15: dry: the dry material (including ash)