## Phyllis2 #1488 olive pits
Phyllis2
https://phyllis.nl/Biomass/View/1488
olive pits (#1488)
ID-number | #1488
Material | olive pits
Classification | ECN Phyllis classification > husk/shell/pit > olive > olive pits
NTA 8003 classification > [500] biomassa uit de industrie > [520] schillen/vliezen/pitten > [524] olijven
Submitter organisation | ECN (Netherlands)
Submission date | 1999-06-30
Literature | S. Gaur and T. B. Reed: Thermal data for natural and synthetic fuels, Marcel Dekker, New York, 259 p. (1998).
Values
Property | Unit | Value |  |  | Std dev | Det lim | Lab | Date | Method | Remarks
|  | ar | dry | daf
Main biomass properties
Proximate analysis
Moisture content | wt% (ar)
Ash content | wt% |  | 3.2
Volatile matter | wt% |  | 75.6 | 78.09917
Fixed carbon | wt% |  | 21.2 | 21.90083 |  |  |  |  | Calculated
Ultimate analysis (macroelements)
Carbon | wt% |  | 48.81 | 50.42355 |  |  |  |  | Measured
Hydrogen | wt% |  | 6.23 | 6.43595 |  |  |  |  | Measured
Oxygen | wt% |  | 43.48 | 44.91736 |  |  |  |  | Measured
Nitrogen | wt% |  | 0.36 | 0.3719008 |  |  |  |  | Measured
Sulphur | wt% |  | 0.01 | 0.01033058 |  |  |  |  | Measured
Total (with halides) | wt% |  | 102.09 | 102.1591 |  |  |  |  | Calculated
Heating value
Net calorific value (LHV) | MJ/kg |  | 20.03051 | 20.69268
Gross calorific value (HHV) | MJ/kg |  | 21.39 | 22.09711
HHVMilne | MJ/kg |  | 19.57276272 | 20.2198 |  |  |  |  | Calculated
Note on C15: ar: as received, the material in its original form (including ash and moisture)
Note on E15: daf: the dry and ash free material
Note on D15: dry: the dry material (including ash)