## Phyllis2 #1489 peach pits
Phyllis2
https://phyllis.nl/Biomass/View/1489
peach pits (#1489)
ID-number | #1489
Material | peach pits
Classification | ECN Phyllis classification > husk/shell/pit > others > peach pits
NTA 8003 classification > [500] biomassa uit de industrie > [520] schillen/vliezen/pitten > [529] overige schillen/vliezen/pitten
Submitter organisation | ECN (Netherlands)
Submission date | 1999-06-30
Literature | S. Gaur and T.B. Reed; An Atlas of Thermal Data For Biomass and Other Fuels. NREL/TP-433-7965, June 1995
Values
Property | Unit | Value |  |  | Std dev | Det lim | Lab | Date | Method | Remarks
|  | ar | dry | daf
Main biomass properties
Proximate analysis
Moisture content | wt% (ar)
Ash content | wt% |  | 1.1
Volatile matter | wt% |  | 79.1 | 79.97978
Fixed carbon | wt% |  | 19.8 | 20.02022 |  |  |  |  | Calculated
Ultimate analysis (macroelements)
Carbon | wt% |  | 49.14 | 49.68655 |  |  |  |  | Measured
Hydrogen | wt% |  | 6.34 | 6.410516 |  |  |  |  | Measured
Oxygen | wt% |  | 42.92 | 43.39737 |  |  |  |  | Calculated
Nitrogen | wt% |  | 0.48 | 0.4853387 |  |  |  |  | Measured
Sulphur | wt% |  | 0.02 | 0.02022245 |  |  |  |  | Measured
Total (with halides) | wt% |  | 100 | 100 |  |  |  |  | Calculated
Heating value
Net calorific value (LHV) | MJ/kg |  | 18.0365 | 18.23711
Gross calorific value (HHV) | MJ/kg |  | 19.42 | 19.636
HHVMilne | MJ/kg |  | 19.91494713 | 20.13645 |  |  |  |  | Calculated
Note on C15: ar: as received, the material in its original form (including ash and moisture)
Note on E15: daf: the dry and ash free material
Note on D15: dry: the dry material (including ash)