## Phyllis2 #149 wood, pine
Phyllis2
https://phyllis.nl/Biomass/View/149
wood, pine (#149)
ID-number | #149
Material | wood, pine
Classification | ECN Phyllis classification > untreated wood > fir/pine/spruce > wood, pine
NTA 8003 classification > [100] hout > [110] vers hout > [130] naaldhout > [131] naaldhout
Submitter organisation | ECN (Netherlands)
Literature | H. F. Feldmann, M. A. Paisley, H. R. Appelbaum and D. R. Taylor: Conversion of forest residues to a methane-rich gas in a high-throughput gasifier, Battelle, Columbus, OH (USA), DE88013138, 108 p. (1988).
Values
Property | Unit | Value |  |  | Std dev | Det lim | Lab | Date | Method | Remarks
|  | ar | dry | daf
Main biomass properties
Proximate analysis
Moisture content | wt% | 4
Ash content | wt% | 0.1248 | 0.13
Volatile matter | wt% | 81.2736 | 84.66 | 84.7702
Fixed carbon | wt% | 14.6016 | 15.21 | 15.2298 |  |  |  |  | Calculated
Ultimate analysis (macroelements)
Carbon | wt% | 49.8144 | 51.89 | 51.95754 |  |  |  |  | Measured
Hydrogen | wt% | 5.9136 | 6.16 | 6.168018 |  |  |  |  | Measured
Oxygen | wt% | 39.984 | 41.65 | 41.70422 |  |  |  |  | Calculated
Nitrogen | wt% | 0.1152 | 0.12 | 0.1201562 |  |  |  |  | Measured
Sulphur | wt% | 0.0288 | 0.03 | 0.03003905 |  |  |  |  | Measured
Total (with halides) | wt% | 100 | 100 | 100 |  |  |  |  | Calculated
Halides
Chlorine (Cl) | mg/kg | 192 | 200 | 200.2603 |  |  |  |  | Measured
Heating value
Net calorific value (LHV) | MJ/kg | 18.0201296 | 18.87276 | 18.89733
Gross calorific value (HHV) | MJ/kg | 19.4083008 | 20.21698 | 20.2433
HHVMilne | MJ/kg | 19.99265 | 20.82568 | 20.85279 |  |  |  |  | Calculated
Note on C14: ar: as received, the material in its original form (including ash and moisture)
Note on E14: daf: the dry and ash free material
Note on D14: dry: the dry material (including ash)