## Phyllis2 #1490 coconut shell
Phyllis2
https://phyllis.nl/Biomass/View/1490
coconut shell (#1490)
ID-number | #1490
Material | coconut shell
Classification | ECN Phyllis classification > husk/shell/pit > coconut > coconut shell
NTA 8003 classification > [200] biomassa uit land- en tuinbouw > [230] restproducten (doppen) > [239] overige doppen
Submitter organisation | ECN (Netherlands)
Submission date | 1999-06-30
Literature | S. Gaur and T. B. Reed: Thermal data for natural and synthetic fuels, Marcel Dekker, New York, 259 p. (1998).
Values
Property | Unit | Value |  |  | Std dev | Det lim | Lab | Date | Method | Remarks
|  | ar | dry | daf
Main biomass properties
Proximate analysis
Moisture content | wt% (ar)
Ash content | wt% |  | 0.71
Volatile matter | wt% |  | 77.19 | 77.74197
Fixed carbon | wt% |  | 22.1 | 22.25803 |  |  |  |  | Calculated
Ultimate analysis (macroelements)
Carbon | wt% |  | 50.22 | 50.57911 |  |  |  |  | Measured
Hydrogen | wt% |  | 5.7 | 5.740759 |  |  |  |  | Measured
Oxygen | wt% |  | 43.37 | 43.68013 |  |  |  |  | Calculated
Nitrogen | wt% |  | 0 | 0 |  |  |  |  | Measured
Sulphur | wt% |  | 0 | 0 |  |  |  |  | Measured
Total (with halides) | wt% |  | 100 | 100 |  |  |  |  | Calculated
Heating value
Net calorific value (LHV) | MJ/kg |  | 19.25616 | 19.39386
Gross calorific value (HHV) | MJ/kg |  | 20.5 | 20.64659
HHVMilne | MJ/kg |  | 19.44523 | 19.58428 |  |  |  |  | Calculated
Note on C15: ar: as received, the material in its original form (including ash and moisture)
Note on E15: daf: the dry and ash free material
Note on D15: dry: the dry material (including ash)