## Phyllis2 #1496 olive flesh
Phyllis2
https://phyllis.nl/Biomass/View/1496
olive flesh (#1496)
ID-number | #1496
Material | olive flesh
Classification | ECN Phyllis classification > husk/shell/pit > olive
NTA 8003 classification > [500] biomassa uit de industrie > [520] schillen/vliezen/pitten > [524] olijven
Ash type | 550 degC
Submitter organisation | ECN (Netherlands)
Submission date | 1999-07-01
Remarks | same data in: Energy & Fuels 19 (2005) 825-832
Literature | M. Öhman: A new method to quantify fluidized bed agglomeration in the combustion of biomass fuels. Licantiate thesis.Thesis, Umea University, 23 p. (1997).
Values
Property | Unit | Value |  |  | Std dev | Det lim | Lab | Date | Method | Remarks
|  | ar | dry | daf
Main biomass properties
Proximate analysis
Moisture content | wt% | 14.4
Ash content | wt% | 8.4744 | 9.9
Ultimate analysis (macroelements)
Carbon | wt% | 42.9712 | 50.2 | 55.71587 |  |  |  |  | Measured
Hydrogen | wt% | 5.3928 | 6.3 | 6.992231 |  |  |  |  | Measured
Oxygen | wt% | 27.4776 | 32.1 | 35.62708 |  |  |  |  | Measured
Nitrogen | wt% | 1.1984 | 1.4 | 1.553829 |  |  |  |  | Measured
Sulphur | wt% | 0.11984 | 0.14 | 0.1553829 |  |  |  |  | Measured
Total (with halides) | wt% | 100.16264 | 100.19 | 100.2109 |  |  |  |  | Calculated
Halides
Chlorine (Cl) | mg/kg | 1284 | 1500 | 1664.817 |  |  |  |  | Measured
Heating value
Net calorific value (LHV) | MJ/kg | 15.99971688 | 19.10223 | 21.20114
Gross calorific value (HHV) | MJ/kg | 17.528312 | 20.477 | 22.72697
HHVMilne | MJ/kg | 18.23274 | 21.29992953 | 23.64032 |  |  |  |  | Calculated
Ash melting behaviour
American standard method, measured in oxidizing conditions
IDT (initial deformation temperature) | °C | 1100
SOT (softening or spherical temperature) | °C | 1170
HT (hemispherical temperature) | °C | 1190
FT (fluid temperature) | °C | 1200
Ash Properties
Ash composition
SO3 | wt% (ash) | 3.5
Cl | wt% (ash) | 1.5
P2O5 | wt% (ash) | 4
SiO2 | wt% (ash) | 36.2
Fe2O3 | wt% (ash) | 4.25
Al2O3 | wt% (ash) | 3.6
CaO | wt% (ash) | 18.2
MgO | wt% (ash) | 12.4
Na2O | wt% (ash) | 1.7
K2O | wt% (ash) | 18.2
Note on C17: ar: as received, the material in its original form (including ash and moisture)
Note on E17: daf: the dry and ash free material
Note on D17: dry: the dry material (including ash)