## Phyllis2 #151 wood, pine
Phyllis2
https://phyllis.nl/Biomass/View/151
wood, pine (#151)
ID-number | #151
Material | wood, pine
Classification | ECN Phyllis classification > untreated wood > fir/pine/spruce > wood, pine
NTA 8003 classification > [100] hout > [110] vers hout > [130] naaldhout > [131] naaldhout
Ash type | ashed at 815 degC
Submitter organisation | ECN (Netherlands)
Remarks | USA
Literature | N. Magasiner and J. W. de Kock: Design criteria for fibrous fuel fired boilers. Energy World (8-9) pp. 4-12 (1987).
Values
Property | Unit | Value |  |  | Std dev | Det lim | Lab | Date | Method | Remarks
|  | ar | dry | daf
Main biomass properties
Proximate analysis
Moisture content | wt% | 50
Ash content | wt% | 1.5 | 3
Volatile matter | wt% | 36.5 | 73 | 75.25773
Fixed carbon | wt% | 12 | 24 | 24.74227 |  |  |  |  | Calculated
Ultimate analysis (macroelements)
Carbon | wt% | 26.675 | 53.35 | 55 |  |  |  |  | Measured
Hydrogen | wt% | 2.813 | 5.626 | 5.8 |  |  |  |  | Measured
Oxygen | wt% | 18.915 | 37.83 | 39 |  |  |  |  | Calculated
Nitrogen | wt% | 0.0485 | 0.097 | 0.1 |  |  |  |  | Measured
Sulphur | wt% | 0.0485 | 0.097 | 0.1 |  |  |  |  | Measured
Total (with halides) | wt% | 100 | 100 | 100 |  |  |  |  | Calculated
Heating value
Net calorific value (LHV) | MJ/kg | 8.655205 | 19.75341 | 20.36434
Gross calorific value (HHV) | MJ/kg | 10.49055 | 20.9811 | 21.63
HHVMilne | MJ/kg | 10.5204066 | 21.0408132 | 21.69156 |  |  |  |  | Calculated
Ash melting behaviour
American standard method, measured in oxidizing conditions
IDT (initial deformation temperature) | °C | 1193
HT (hemispherical temperature) | °C | 1277
FT (fluid temperature) | °C | 1266
Ash Properties
Ash composition
SiO2 | wt% (ash) | 39
Fe2O3 | wt% (ash) | 3
Al2O3 | wt% (ash) | 14
CaO | wt% (ash) | 25.5
MgO | wt% (ash) | 6.5
Na2O | wt% (ash) | 1.3
K2O | wt% (ash) | 6
Note on C16: ar: as received, the material in its original form (including ash and moisture)
Note on E16: daf: the dry and ash free material
Note on D16: dry: the dry material (including ash)