## Phyllis2 #152 pine sawdust
Phyllis2
https://phyllis.nl/Biomass/View/152
pine sawdust (#152)
ID-number | #152
Material | pine sawdust
Classification | ECN Phyllis classification > untreated wood > fir/pine/spruce > pine sawdust
NTA 8003 classification > [100] hout > [110] vers hout > [115] zaagsel
Submitter organisation | ECN (Netherlands)
Literature | H. F. Feldmann, M. A. Paisley, H. R. Appelbaum and D. R. Taylor: Conversion of forest residues to a methane-rich gas in a high-throughput gasifier, Battelle, Columbus, OH (USA), DE88013138, 108 p. (1988).
Values
Property | Unit | Value |  |  | Std dev | Det lim | Lab | Date | Method | Remarks
|  | ar | dry | daf
Main biomass properties
Proximate analysis
Moisture content | wt% | 8.18
Ash content | wt% | 0.330552 | 0.36
Volatile matter | wt% | 77.532808 | 84.44 | 84.74508
Fixed carbon | wt% | 13.95664 | 15.2 | 15.25492 |  |  |  |  | Calculated
Ultimate analysis (macroelements)
Carbon | wt% | 47.131206 | 51.33 | 51.51546 |  |  |  |  | Measured
Hydrogen | wt% | 5.628566 | 6.13 | 6.152148 |  |  |  |  | Measured
Oxygen | wt% | 38.536854 | 41.97 | 42.12164 |  |  |  |  | Calculated
Nitrogen | wt% | 0.110184 | 0.12 | 0.1204336 |  |  |  |  | Measured
Sulphur | wt% | 0.018364 | 0.02 | 0.02007226 |  |  |  |  | Measured
Total (with halides) | wt% | 100 | 100 | 100 |  |  |  |  | Calculated
Halides
Chlorine (Cl) | mg/kg | 642.74 | 700 | 702.5291 |  |  |  |  | Measured
Heating value
Net calorific value (LHV) | MJ/kg | 17.37872 | 19.14458 | 19.21375
Gross calorific value (HHV) | MJ/kg | 18.80680195 | 20.48225 | 20.55625
HHVMilne | MJ/kg | 18.87128 | 20.55247 | 20.62673 |  |  |  |  | Calculated
Note on C14: ar: as received, the material in its original form (including ash and moisture)
Note on E14: daf: the dry and ash free material
Note on D14: dry: the dry material (including ash)