## Phyllis2 #153 wood, pine
Phyllis2
https://phyllis.nl/Biomass/View/153
wood, pine (#153)
ID-number | #153
Material | wood, pine
Classification | ECN Phyllis classification > untreated wood > fir/pine/spruce > wood, pine
NTA 8003 classification > [100] hout > [110] vers hout > [130] naaldhout > [131] naaldhout
Submitter organisation | ECN (Netherlands)
Literature | H. F. Feldmann, M. A. Paisley, H. R. Appelbaum and D. R. Taylor: Conversion of forest residues to a methane-rich gas in a high-throughput gasifier, Battelle, Columbus, OH (USA), DE88013138, 108 p. (1988).
Values
Property | Unit | Value |  |  | Std dev | Det lim | Lab | Date | Method | Remarks
|  | ar | dry | daf
Main biomass properties
Proximate analysis
Moisture content | wt% | 0
Ash content | wt% | 0.44 | 0.44
Volatile matter | wt% | 84.27 | 84.27 | 84.64243
Fixed carbon | wt% | 15.29 | 15.29 | 15.35757 |  |  |  |  | Calculated
Ultimate analysis (macroelements)
Carbon | wt% | 52.02 | 52.02 | 52.2499 |  |  |  |  | Measured
Hydrogen | wt% | 6.13 | 6.13 | 6.157091 |  |  |  |  | Measured
Oxygen | wt% | 41.16 | 41.16 | 41.3419 |  |  |  |  | Calculated
Nitrogen | wt% | 0.23 | 0.23 | 0.2310165 |  |  |  |  | Measured
Sulphur | wt% | 0.01 | 0.01 | 0.01004419 |  |  |  |  | Measured
Total (with halides) | wt% | 100 | 100 | 100 |  |  |  |  | Calculated
Halides
Chlorine (Cl) | mg/kg | 100 | 100 | 100.4419 |  |  |  |  | Measured
Heating value
Net calorific value (LHV) | MJ/kg | 18.79553 | 18.79553 | 18.8786
Gross calorific value (HHV) | MJ/kg | 20.1332 | 20.1332 | 20.22218
HHVMilne | MJ/kg | 20.86986 | 20.86986 | 20.9621 |  |  |  |  | Calculated
Note on C14: ar: as received, the material in its original form (including ash and moisture)
Note on E14: daf: the dry and ash free material
Note on D14: dry: the dry material (including ash)