## Phyllis2 #154 wood, pine
Phyllis2
https://phyllis.nl/Biomass/View/154
wood, pine (#154)
ID-number | #154
Material | wood, pine
Classification | ECN Phyllis classification > untreated wood > fir/pine/spruce > wood, pine
NTA 8003 classification > [100] hout > [110] vers hout > [130] naaldhout > [131] naaldhout
Submitter organisation | ECN (Netherlands)
Literature | H. F. Feldmann, M. A. Paisley, H. R. Appelbaum and D. R. Taylor: Conversion of forest residues to a methane-rich gas in a high-throughput gasifier, Battelle, Columbus, OH (USA), DE88013138, 108 p. (1988).
Values
Property | Unit | Value |  |  | Std dev | Det lim | Lab | Date | Method | Remarks
|  | ar | dry | daf
Main biomass properties
Proximate analysis
Moisture content | wt% | 4.63
Ash content | wt% | 0.38148 | 0.4
Volatile matter | wt% | 80.463669 | 84.37 | 84.70884
Fixed carbon | wt% | 14.524851 | 15.23 | 15.29116 |  |  |  |  | Calculated
Ultimate analysis (macroelements)
Carbon | wt% | 48.695922 | 51.06 | 51.26506 |  |  |  |  | Measured
Hydrogen | wt% | 6.027384 | 6.32 | 6.345382 |  |  |  |  | Measured
Oxygen | wt% | 39.931419 | 41.87 | 42.03815 |  |  |  |  | Calculated
Nitrogen | wt% | 0.200277 | 0.21 | 0.2108434 |  |  |  |  | Measured
Sulphur | wt% | 0.038148 | 0.04 | 0.04016064 |  |  |  |  | Measured
Total (with halides) | wt% | 100 | 100 | 100 |  |  |  |  | Calculated
Halides
Chlorine (Cl) | mg/kg | 953.7 | 1000 | 1004.016 |  |  |  |  | Measured
Heating value
Net calorific value (LHV) | MJ/kg | 17.5485 | 18.51904 | 18.59341
Gross calorific value (HHV) | MJ/kg | 18.97689 | 19.89818 | 19.97809
HHVMilne | MJ/kg | 19.75451 | 20.71354848 | 20.79674 |  |  |  |  | Calculated
Note on C14: ar: as received, the material in its original form (including ash and moisture)
Note on E14: daf: the dry and ash free material
Note on D14: dry: the dry material (including ash)