## Phyllis2 #155 wood, pine
Phyllis2
https://phyllis.nl/Biomass/View/155
wood, pine (#155)
ID-number | #155
Material | wood, pine
Classification | ECN Phyllis classification > untreated wood > fir/pine/spruce > wood, pine
NTA 8003 classification > [100] hout > [110] vers hout > [130] naaldhout > [131] naaldhout
Submitter organisation | ECN (Netherlands)
Literature | H. F. Feldmann, M. A. Paisley, H. R. Appelbaum and D. R. Taylor: Conversion of forest residues to a methane-rich gas in a high-throughput gasifier, Battelle, Columbus, OH (USA), DE88013138, 108 p. (1988).
Values
Property | Unit | Value |  |  | Std dev | Det lim | Lab | Date | Method | Remarks
|  | ar | dry | daf
Main biomass properties
Proximate analysis
Moisture content | wt% | 5
Ash content | wt% | 0.418 | 0.44
Volatile matter | wt% | 80.123 | 84.34 | 84.71274
Fixed carbon | wt% | 14.459 | 15.22 | 15.28726 |  |  |  |  | Calculated
Ultimate analysis (macroelements)
Carbon | wt% | 49.818 | 52.44 | 52.67176 |  |  |  |  | Measured
Hydrogen | wt% | 6.042 | 6.36 | 6.388108 |  |  |  |  | Measured
Oxygen | wt% | 38.323 | 40.34 | 40.51828 |  |  |  |  | Calculated
Nitrogen | wt% | 0.133 | 0.14 | 0.1406187 |  |  |  |  | Measured
Sulphur | wt% | 0.2565 | 0.27 | 0.2711933 |  |  |  |  | Measured
Total (with halides) | wt% | 100 | 100 | 100 |  |  |  |  | Calculated
Halides
Chlorine (Cl) | mg/kg | 95 | 100 | 100.4419 |  |  |  |  | Measured
Heating value
Net calorific value (LHV) | MJ/kg | 18.2363815 | 19.32477 | 19.41017
Gross calorific value (HHV) | MJ/kg | 19.6769985 | 20.71263 | 20.80417
HHVMilne | MJ/kg | 20.37197 | 21.44418 | 21.53895 |  |  |  |  | Calculated
Note on C14: ar: as received, the material in its original form (including ash and moisture)
Note on E14: daf: the dry and ash free material
Note on D14: dry: the dry material (including ash)