## Phyllis2 #156 wood, pine
Phyllis2
https://phyllis.nl/Biomass/View/156
wood, pine (#156)
ID-number | #156
Material | wood, pine
Classification | ECN Phyllis classification > untreated wood > fir/pine/spruce > wood, pine
NTA 8003 classification > [100] hout > [110] vers hout > [130] naaldhout > [131] naaldhout
Submitter organisation | ECN (Netherlands)
Literature | H. F. Feldmann, M. A. Paisley, H. R. Appelbaum and D. R. Taylor: Conversion of forest residues to a methane-rich gas in a high-throughput gasifier, Battelle, Columbus, OH (USA), DE88013138, 108 p. (1988).
Values
Property | Unit | Value |  |  | Std dev | Det lim | Lab | Date | Method | Remarks
|  | ar | dry | daf
Main biomass properties
Proximate analysis
Moisture content | wt% | 7.8
Ash content | wt% | 0.29504 | 0.32
Volatile matter | wt% | 78.17638 | 84.79 | 85.0622
Fixed carbon | wt% | 13.72858 | 14.89 | 14.9378 |  |  |  |  | Calculated
Ultimate analysis (macroelements)
Carbon | wt% | 48.4511 | 52.55 | 52.7187 |  |  |  |  | Measured
Hydrogen | wt% | 5.91924 | 6.42 | 6.44061 |  |  |  |  | Measured
Oxygen | wt% | 37.17504 | 40.32 | 40.44944 |  |  |  |  | Calculated
Nitrogen | wt% | 0.12908 | 0.14 | 0.1404494 |  |  |  |  | Measured
Sulphur | wt% | 0.22128 | 0.24 | 0.2407705 |  |  |  |  | Measured
Total (with halides) | wt% | 100 | 100 | 100 |  |  |  |  | Calculated
Halides
Chlorine (Cl) | mg/kg | 92.2 | 100 | 100.321 |  |  |  |  | Measured
Heating value
Net calorific value (LHV) | MJ/kg | 17.81004846 | 19.52343 | 19.58611
Gross calorific value (HHV) | MJ/kg | 19.29227836 | 20.92438 | 20.99155
HHVMilne | MJ/kg | 19.88125 | 21.56317 | 21.6324 |  |  |  |  | Calculated
Note on C14: ar: as received, the material in its original form (including ash and moisture)
Note on E14: daf: the dry and ash free material
Note on D14: dry: the dry material (including ash)