## Phyllis2 #157 wood, pine
Phyllis2
https://phyllis.nl/Biomass/View/157
wood, pine (#157)
ID-number | #157
Material | wood, pine
Classification | ECN Phyllis classification > untreated wood > fir/pine/spruce > wood, pine
NTA 8003 classification > [100] hout > [110] vers hout > [130] naaldhout > [131] naaldhout
Submitter organisation | ECN (Netherlands)
Literature | H. F. Feldmann, M. A. Paisley, H. R. Appelbaum and D. R. Taylor: Conversion of forest residues to a methane-rich gas in a high-throughput gasifier, Battelle, Columbus, OH (USA), DE88013138, 108 p. (1988).
Values
Property | Unit | Value |  |  | Std dev | Det lim | Lab | Date | Method | Remarks
|  | ar | dry | daf
Main biomass properties
Proximate analysis
Moisture content | wt% | 5.82
Ash content | wt% | 0.065926 | 0.07
Volatile matter | wt% | 80.38263 | 85.35 | 85.40979
Fixed carbon | wt% | 13.731444 | 14.58 | 14.59021 |  |  |  |  | Calculated
Ultimate analysis (macroelements)
Carbon | wt% | 49.811802 | 52.89 | 52.92705 |  |  |  |  | Measured
Hydrogen | wt% | 5.923922 | 6.29 | 6.294406 |  |  |  |  | Measured
Oxygen | wt% | 38.161736 | 40.52 | 40.54838 |  |  |  |  | Calculated
Nitrogen | wt% | 0.169524 | 0.18 | 0.1801261 |  |  |  |  | Measured
Sulphur | wt% | 0.018836 | 0.02 | 0.02001401 |  |  |  |  | Measured
Total (with halides) | wt% | 100 | 100 | 100 |  |  |  |  | Calculated
Halides
Chlorine (Cl) | mg/kg | 282.54 | 300 | 300.2101 |  |  |  |  | Measured
Heating value
Net calorific value (LHV) | MJ/kg | 17.94515 | 19.20507 | 19.21852
Gross calorific value (HHV) | MJ/kg | 19.38004 | 20.57766 | 20.59207
HHVMilne | MJ/kg | 20.21778 | 21.46717 | 21.48221 |  |  |  |  | Calculated
Note on C14: ar: as received, the material in its original form (including ash and moisture)
Note on E14: daf: the dry and ash free material
Note on D14: dry: the dry material (including ash)