## Phyllis2 #158 wood, pine, pitch
Phyllis2
https://phyllis.nl/Biomass/View/158
wood, pine, pitch (#158)
ID-number | #158
Material | wood, pine, pitch
Classification | ECN Phyllis classification > untreated wood > fir/pine/spruce
NTA 8003 classification > [100] hout > [110] vers hout > [130] naaldhout > [131] naaldhout
Submitter organisation | ECN (Netherlands)
Literature | http://edv1.vt.tuwien.ac.at/AG_HOFBA/BIOBIB/Biobib.htm (1997).
Values
Property | Unit | Value |  |  | Std dev | Det lim | Lab | Date | Method | Remarks
|  | ar | dry | daf
Main biomass properties
Proximate analysis
Moisture content | wt% (ar)
Ash content | wt% |  | 1.13
Ultimate analysis (macroelements)
Carbon | wt% |  | 59 | 59.67432 |  |  |  |  | Unknown
Hydrogen | wt% |  | 7.19 | 7.272176 |  |  |  |  | Unknown
Oxygen | wt% |  | 32.68 | 33.0535 |  |  |  |  | Calculated
Total (with halides) | wt% |  | 100 | 100 |  |  |  |  | Calculated
Heating value
Net calorific value (LHV) | MJ/kg |  | 24.7 | 24.9823
Gross calorific value (HHV) | MJ/kg |  | 26.4 | 26.70173
HHVMilne | MJ/kg |  | 25.68549 | 25.97905 |  |  |  |  | Calculated
Note on C14: ar: as received, the material in its original form (including ash and moisture)
Note on E14: daf: the dry and ash free material
Note on D14: dry: the dry material (including ash)