## Phyllis2 #159 wood, pine, yello
Phyllis2
https://phyllis.nl/Biomass/View/159
wood, pine, yellow (#159)
ID-number | #159
Material | wood, pine, yellow
Classification | ECN Phyllis classification > untreated wood > fir/pine/spruce
NTA 8003 classification > [100] hout > [110] vers hout > [130] naaldhout > [131] naaldhout
Submitter organisation | ECN (Netherlands)
Literature | S. Gaur and T.B. Reed; An Atlas of Thermal Data For Biomass and Other Fuels. NREL/TP-433-7965, June 1995
Values
Property | Unit | Value |  |  | Std dev | Det lim | Lab | Date | Method | Remarks
|  | ar | dry | daf
Main biomass properties
Proximate analysis
Moisture content | wt% (ar)
Ash content | wt% |  | 1.31
Ultimate analysis (macroelements)
Carbon | wt% |  | 52.6 | 53.29821 |  |  |  |  | Unknown
Hydrogen | wt% |  | 7.02 | 7.113183 |  |  |  |  | Unknown
Oxygen | wt% |  | 40.07 | 40.60188 |  |  |  |  | Calculated
Total (with halides) | wt% |  | 101 | 101.0133 |  |  |  |  | Calculated
Heating value
Net calorific value (LHV) | MJ/kg |  | 20.76812 | 21.04379
Gross calorific value (HHV) | MJ/kg |  | 22.3 | 22.59601
HHVMilne | MJ/kg |  | 22.38886 | 22.68605 |  |  |  |  | Calculated
Note on C14: ar: as received, the material in its original form (including ash and moisture)
Note on E14: daf: the dry and ash free material
Note on D14: dry: the dry material (including ash)