## Phyllis2 #162 wood, spruce
Phyllis2
https://phyllis.nl/Biomass/View/162
wood, spruce (#162)
ID-number | #162
Material | wood, spruce
Classification | ECN Phyllis classification > untreated wood > fir/pine/spruce > wood, spruce
NTA 8003 classification > [100] hout > [110] vers hout > [130] naaldhout > [131] naaldhout
Submitter organisation | ECN (Netherlands)
Remarks | wood chips
Literature | http://edv1.vt.tuwien.ac.at/AG_HOFBA/BIOBIB/Biobib.htm (1997).
Values
Property | Unit | Value |  |  | Std dev | Det lim | Lab | Date | Method | Remarks
|  | ar | dry | daf
Main biomass properties
Proximate analysis
Moisture content | wt% (ar)
Ash content | wt% |  | 0.66
Ultimate analysis (macroelements)
Carbon | wt% |  | 48.36676 | 48.6881 |  |  |  |  | Unknown
Hydrogen | wt% |  | 5.87716 | 5.916207 |  |  |  |  | Unknown
Oxygen | wt% |  | 44.83123 | 45.12908 |  |  |  |  | Calculated
Nitrogen | wt% |  | 0.2648506 | 0.2666102 |  |  |  |  | Unknown
Total (with halides) | wt% |  | 100.0000006 | 100 |  |  |  |  | Calculated
Heating value
Net calorific value (LHV) | MJ/kg |  | 17.52216 | 17.63857
Gross calorific value (HHV) | MJ/kg |  | 18.806 | 18.93094
HHVMilne | MJ/kg |  | 18.84111 | 18.96629 |  |  |  |  | Calculated
Note on C15: ar: as received, the material in its original form (including ash and moisture)
Note on E15: daf: the dry and ash free material
Note on D15: dry: the dry material (including ash)