## Phyllis2 #163 wood, spruce
Phyllis2
https://phyllis.nl/Biomass/View/163
wood, spruce (#163)
ID-number | #163
Material | wood, spruce
Classification | ECN Phyllis classification > untreated wood > fir/pine/spruce > wood, spruce
NTA 8003 classification > [100] hout > [110] vers hout > [130] naaldhout > [131] naaldhout
Ash type | laboratory
Submitter organisation | ECN (Netherlands)
Literature | http://edv1.vt.tuwien.ac.at/AG_HOFBA/BIOBIB/Biobib.htm (1997).
Values
Property | Unit | Value |  |  | Std dev | Det lim | Lab | Date | Method | Remarks
|  | ar | dry | daf
Main biomass properties
Proximate analysis
Moisture content | wt% (ar)
Ash content | wt% |  | 0.96
Ultimate analysis (macroelements)
Carbon | wt% |  | 51.09 | 51.58522 |  |  |  |  | Unknown
Hydrogen | wt% |  | 5.54 | 5.5937 |  |  |  |  | Unknown
Oxygen | wt% |  | 42.27 | 42.67973 |  |  |  |  | Calculated
Nitrogen | wt% |  | 0.12 | 0.1211632 |  |  |  |  | Unknown
Sulphur | wt% |  | 0.01 | 0.01009693 |  |  |  |  | Unknown
Total (with halides) | wt% |  | 100 | 100 |  |  |  |  | Calculated
Halides
Chlorine (Cl) | mg/kg |  | 100 | 100.9693 |  |  |  |  | Unknown
Heating value
Net calorific value (LHV) | MJ/kg |  | 18.847 | 19.02968
Gross calorific value (HHV) | MJ/kg |  | 20.066 | 20.2605
HHVMilne | MJ/kg |  | 19.64491 | 19.83533 |  |  |  |  | Calculated
Trace elements composition
Cadmium (Cd) | mg/kg (dry) | 0.24 | [6 empty] | Unknown
Copper (Cu) | mg/kg (dry) | 1.73 | [6 empty] | Unknown
Mercury (Hg) | mg/kg (dry) | 0.01 | [6 empty] | Unknown
Lead (Pb) | mg/kg (dry) | 0.87 | [6 empty] | Unknown
Ash melting behaviour
American standard method, measured in oxidizing conditions
IDT (initial deformation temperature) | °C | 1110
SOT (softening or spherical temperature) | °C | 1640
HT (hemispherical temperature) | °C | 1700
FT (fluid temperature) | °C | 1750
Ash Properties
Ash composition
CO2 | wt% (ash) | 26.3
SO3 | wt% (ash) | 1.29
Cl | wt% (ash) | 0.17
P2O5 | wt% (ash) | 2.84
SiO2 | wt% (ash) | 8.5
Fe2O3 | wt% (ash) | 0.78
Al2O3 | wt% (ash) | 1.03
CaO | wt% (ash) | 42.2
MgO | wt% (ash) | 2.4
Na2O | wt% (ash) | 0.23
K2O | wt% (ash) | 7.3
Pb | mg/kg (ash) | 29
Cd | mg/kg (ash) | 1.7
Cu | mg/kg (ash) | 148
Hg | mg/kg (ash) | 1.81
Note on C15: ar: as received, the material in its original form (including ash and moisture)
Note on E15: daf: the dry and ash free material
Note on D15: dry: the dry material (including ash)