## Phyllis2 #166 wood, spruce
Phyllis2
https://phyllis.nl/Biomass/View/166
wood, spruce (#166)
ID-number | #166
Material | wood, spruce
Classification | ECN Phyllis classification > untreated wood > fir/pine/spruce > wood, spruce
NTA 8003 classification > [100] hout > [110] vers hout > [130] naaldhout > [131] naaldhout
Ash type | laboratory
Submitter organisation | ECN (Netherlands)
Literature | http://edv1.vt.tuwien.ac.at/AG_HOFBA/BIOBIB/Biobib.htm (1997).
Values
Property | Unit | Value |  |  | Std dev | Det lim | Lab | Date | Method | Remarks
|  | ar | dry | daf
Main biomass properties
Proximate analysis
Moisture content | wt% (ar)
Ash content | wt% |  | 0.28
Ultimate analysis (macroelements)
Carbon | wt% |  | 50.6 | 50.74208 |  |  |  |  | Unknown
Hydrogen | wt% |  | 5.68 | 5.695949 |  |  |  |  | Unknown
Oxygen | wt% |  | 43.31 | 43.43161 |  |  |  |  | Calculated
Nitrogen | wt% |  | 0.11 | 0.1103089 |  |  |  |  | Unknown
Sulphur | wt% |  | 0.01 | 0.01002808 |  |  |  |  | Unknown
Total (with halides) | wt% |  | 100 | 100 |  |  |  |  | Calculated
Halides
Chlorine (Cl) | mg/kg |  | 100 | 100.2808 |  |  |  |  | Unknown
Heating value
Net calorific value (LHV) | MJ/kg |  | 18.804 | 18.8568
Gross calorific value (HHV) | MJ/kg |  | 20.054 | 20.11031
HHVMilne | MJ/kg |  | 19.54957 | 19.60447 |  |  |  |  | Calculated
Trace elements composition
Cadmium (Cd) | mg/kg (dry) | 0.22 | [6 empty] | Unknown
Copper (Cu) | mg/kg (dry) | 0.65 | [6 empty] | Unknown
Mercury (Hg) | mg/kg (dry) | 0.01 | [6 empty] | Unknown
Lead (Pb) | mg/kg (dry) | 1.61 | [6 empty] | Unknown
Ash melting behaviour
American standard method, measured in oxidizing conditions
IDT (initial deformation temperature) | °C | 1140
SOT (softening or spherical temperature) | °C | 1580
HT (hemispherical temperature) | °C | 1630
FT (fluid temperature) | °C | 1660
Ash Properties
Ash composition
CO2 | wt% (ash) | 20.9
SO3 | wt% (ash) | 1.46
Cl | wt% (ash) | 0.13
P2O5 | wt% (ash) | 3.39
SiO2 | wt% (ash) | 21.9
Fe2O3 | wt% (ash) | 0.83
Al2O3 | wt% (ash) | 0.56
CaO | wt% (ash) | 31.9
MgO | wt% (ash) | 3.55
Na2O | wt% (ash) | 0.24
K2O | wt% (ash) | 10.3
Pb | mg/kg (ash) | 18
Cd | mg/kg (ash) | 1.1
Cu | mg/kg (ash) | 1290
Hg | mg/kg (ash) | 1.72
Note on C15: ar: as received, the material in its original form (including ash and moisture)
Note on E15: daf: the dry and ash free material
Note on D15: dry: the dry material (including ash)