## Phyllis2 #1664 wood, forest res
Phyllis2
https://phyllis.nl/Biomass/View/1664
wood, forest residue (#1664)
ID-number | #1664
Material | wood, forest residue
Classification | ECN Phyllis classification > untreated wood > others > wood, forest residue
NTA 8003 classification > [100] hout > [110] vers hout > [119] overig vers hout
Submitter organisation | ECN (Netherlands)
Submission date | 1999-07-16
Literature | J. Reina, E. Velo and L. Puigjaner: Thermogravimetric study of the pyrolysis of waste wood. Thermochim. Acta 320 (1-2) pp. 161-167 (1998).
Values
Property | Unit | Value |  |  | Std dev | Det lim | Lab | Date | Method | Remarks
|  | ar | dry | daf
Main biomass properties
Proximate analysis
Moisture content | wt% | 7.38
Ash content | wt% | 1.99133 | 2.15
Volatile matter | wt% | 72.586294 | 78.37 | 80.09198
Fixed carbon | wt% | 18.042376 | 19.48 | 19.90802 |  |  |  |  | Calculated
Ultimate analysis (macroelements)
Carbon | wt% | 46.16000191 | 49.83805 | 50.93311 |  |  |  |  | Measured
Hydrogen | wt% | 5.77 | 6.229756 | 6.366639 |  |  |  |  | Measured
Oxygen | wt% | 37.8700025 | 40.8875 | 41.7859 |  |  |  |  | Measured
Nitrogen | wt% | 0.8 | 0.8637443 | 0.8827228 |  |  |  |  | Measured
Total (with halides) | wt% | 99.97133 | 99.9690503 | 99.96837 |  |  |  |  | Calculated
Heating value
HHVMilne | MJ/kg | 18.69829 | 20.18818 | 20.63176 |  |  |  |  | Calculated
Note on C15: ar: as received, the material in its original form (including ash and moisture)
Note on E15: daf: the dry and ash free material
Note on D15: dry: the dry material (including ash)