## Phyllis2 #1665 wood, furniture
Phyllis2
https://phyllis.nl/Biomass/View/1665
wood, furniture (#1665)
ID-number | #1665
Material | wood, furniture
Classification | ECN Phyllis classification > treated wood > others
NTA 8003 classification > [100] hout > [150] verwerkt hout
Submitter organisation | ECN (Netherlands)
Submission date | 1999-07-16
Literature | J. Reina, E. Velo and L. Puigjaner: Thermogravimetric study of the pyrolysis of waste wood. Thermochim. Acta 320 (1-2) pp. 161-167 (1998).
Values
Property | Unit | Value |  |  | Std dev | Det lim | Lab | Date | Method | Remarks
|  | ar | dry | daf
Main biomass properties
Proximate analysis
Moisture content | wt% | 3.79
Ash content | wt% | 1.202625 | 1.25
Volatile matter | wt% | 77.35284 | 80.4 | 81.41772
Fixed carbon | wt% | 17.654535 | 18.35 | 18.58228 |  |  |  |  | Calculated
Ultimate analysis (macroelements)
Carbon | wt% | 44.59 | 46.34653 | 46.93319 |  |  |  |  | Measured
Hydrogen | wt% | 6.32 | 6.568964 | 6.652115 |  |  |  |  | Measured
Oxygen | wt% | 42.82999812 | 44.5172 | 45.08071 |  |  |  |  | Measured
Nitrogen | wt% | 1.57 | 1.631847 | 1.652503 |  |  |  |  | Measured
Total (with halides) | wt% | 100.3026 | 100.314541 | 100.3185 |  |  |  |  | Calculated
Heating value
HHVMilne | MJ/kg | 18.21406 | 18.93157 | 19.17121 |  |  |  |  | Calculated
Note on C15: ar: as received, the material in its original form (including ash and moisture)
Note on E15: daf: the dry and ash free material
Note on D15: dry: the dry material (including ash)