## Phyllis2 #1666 wood, pallets
Phyllis2
https://phyllis.nl/Biomass/View/1666
wood, pallets (#1666)
ID-number | #1666
Material | wood, pallets
Classification | ECN Phyllis classification > treated wood > others
NTA 8003 classification > [100] hout > [150] verwerkt hout > [160] onbehandeld (A-hout)
Submitter organisation | ECN (Netherlands)
Submission date | 1999-07-16
Literature | J. Reina, E. Velo and L. Puigjaner: Thermogravimetric study of the pyrolysis of waste wood. Thermochim. Acta 320 (1-2) pp. 161-167 (1998).
Values
Property | Unit | Value |  |  | Std dev | Det lim | Lab | Date | Method | Remarks
|  | ar | dry | daf
Main biomass properties
Proximate analysis
Moisture content | wt% | 2.59
Ash content | wt% | 2.396286 | 2.46
Volatile matter | wt% | 79.924905 | 82.05 | 84.11934
Fixed carbon | wt% | 15.088809 | 15.49 | 15.88066 |  |  |  |  | Calculated
Ultimate analysis (macroelements)
Carbon | wt% | 45.36999 | 46.57632 | 47.75099 |  |  |  |  | Measured
Hydrogen | wt% | 5.690000589 | 5.84129 | 5.98861 |  |  |  |  | Measured
Oxygen | wt% | 43.88 | 45.04671 | 46.18281 |  |  |  |  | Measured
Nitrogen | wt% | 0.07 | 0.07186121 | 0.07367358 |  |  |  |  | Measured
Total (with halides) | wt% | 99.99628 | 99.99618121 | 99.99608 |  |  |  |  | Calculated
Heating value
HHVMilne | MJ/kg | 17.68359 | 18.15377 | 18.61162 |  |  |  |  | Calculated
Note on C15: ar: as received, the material in its original form (including ash and moisture)
Note on E15: daf: the dry and ash free material
Note on D15: dry: the dry material (including ash)