## Phyllis2 #167 wood, spruce
Phyllis2
https://phyllis.nl/Biomass/View/167
wood, spruce (#167)
ID-number | #167
Material | wood, spruce
Classification | ECN Phyllis classification > untreated wood > fir/pine/spruce > wood, spruce
NTA 8003 classification > [100] hout > [110] vers hout > [130] naaldhout > [131] naaldhout
Ash type | laboratory
Submitter organisation | ECN (Netherlands)
Literature | http://edv1.vt.tuwien.ac.at/AG_HOFBA/BIOBIB/Biobib.htm (1997).
Values
Property | Unit | Value |  |  | Std dev | Det lim | Lab | Date | Method | Remarks
|  | ar | dry | daf
Main biomass properties
Proximate analysis
Moisture content | wt% (ar)
Ash content | wt% |  | 0.32
Ultimate analysis (macroelements)
Carbon | wt% |  | 50.65 | 50.8126 |  |  |  |  | Unknown
Hydrogen | wt% |  | 5.66 | 5.67817 |  |  |  |  | Unknown
Oxygen | wt% |  | 43.24 | 43.37881 |  |  |  |  | Calculated
Nitrogen | wt% |  | 0.11 | 0.1103531 |  |  |  |  | Unknown
Sulphur | wt% |  | 0.01 | 0.0100321 |  |  |  |  | Unknown
Total (with halides) | wt% |  | 100 | 100 |  |  |  |  | Calculated
Halides
Chlorine (Cl) | mg/kg |  | 100 | 100.321 |  |  |  |  | Unknown
Heating value
Net calorific value (LHV) | MJ/kg |  | 18.767 | 18.82725
Gross calorific value (HHV) | MJ/kg |  | 20.012 | 20.07624
HHVMilne | MJ/kg |  | 19.54798 | 19.61073 |  |  |  |  | Calculated
Trace elements composition
Cadmium (Cd) | mg/kg (dry) | 0.11 | [6 empty] | Unknown
Copper (Cu) | mg/kg (dry) | 0.32 | [6 empty] | Unknown
Mercury (Hg) | mg/kg (dry) | 0.01 | [6 empty] | Unknown
Lead (Pb) | mg/kg (dry) | 0.54 | [6 empty] | Unknown
Ash melting behaviour
American standard method, measured in oxidizing conditions
IDT (initial deformation temperature) | °C | 1340
SOT (softening or spherical temperature) | °C | 1410
HT (hemispherical temperature) | °C | 1750
FT (fluid temperature) | °C | 1800
Ash Properties
Ash composition
CO2 | wt% (ash) | 22
SO3 | wt% (ash) | 0.97
Cl | wt% (ash) | 0.05
P2O5 | wt% (ash) | 4.22
SiO2 | wt% (ash) | 18.2
Fe2O3 | wt% (ash) | 0.74
Al2O3 | wt% (ash) | 0.42
CaO | wt% (ash) | 32
MgO | wt% (ash) | 3.94
Na2O | wt% (ash) | 0.28
K2O | wt% (ash) | 13.5
Pb | mg/kg (ash) | 40
Cd | mg/kg (ash) | 0.69
Cu | mg/kg (ash) | 333
Hg | mg/kg (ash) | 0.11
Note on C15: ar: as received, the material in its original form (including ash and moisture)
Note on E15: daf: the dry and ash free material
Note on D15: dry: the dry material (including ash)