## Phyllis2 #1670 cherry pits
Phyllis2
https://phyllis.nl/Biomass/View/1670
cherry pits (#1670)
ID-number | #1670
Material | cherry pits
Classification | ECN Phyllis classification > husk/shell/pit > others > cherry pits
NTA 8003 classification > [500] biomassa uit de industrie > [520] schillen/vliezen/pitten > [529] overige schillen/vliezen/pitten
Submitter organisation | ECN (Netherlands)
Submission date | 1999-07-23
Literature | N. Petrov, T. Budinova, M. Razvigorova and V. Minkova: Preparation of activated carbon from cherry stones, apricot stones and grape seeds for removal of metal ions from water. In: Proceedings of the 2nd Olle Lindström symp. on renewable energy-bioenergy
Values
Property | Unit | Value |  |  | Std dev | Det lim | Lab | Date | Method | Remarks
|  | ar | dry | daf
Main biomass properties
Proximate analysis
Moisture content | wt% | 6
Ash content | wt% | 0.846 | 0.9
Volatile matter | wt% | 77.08 | 82 | 82.7447
Fixed carbon | wt% | 16.074 | 17.1 | 17.2553 |  |  |  |  | Calculated
Ultimate analysis (macroelements)
Carbon | wt% | 50.210006 | 53.4149 | 53.9 |  |  |  |  | Measured
Hydrogen | wt% | 6.613934 | 7.0361 | 7.1 |  |  |  |  | Measured
Oxygen | wt% | 35.771136 | 38.0544 | 38.4 |  |  |  |  | Measured
Nitrogen | wt% | 0.279462 | 0.2973 | 0.3 |  |  |  |  | Measured
Sulphur | wt% | 0.279462 | 0.2973 | 0.3 |  |  |  |  | Measured
Total (with halides) | wt% | 100 | 100 | 100 |  |  |  |  | Calculated
Heating value
HHVMilne | MJ/kg | 21.5455 | 22.92074981 | 23.12891 |  |  |  |  | Calculated
Note on C15: ar: as received, the material in its original form (including ash and moisture)
Note on E15: daf: the dry and ash free material
Note on D15: dry: the dry material (including ash)