## Phyllis2 #1686 wood, eucalyptus
Phyllis2
https://phyllis.nl/Biomass/View/1686
wood, eucalyptus (#1686)
ID-number | #1686
Material | wood, eucalyptus
Classification | ECN Phyllis classification > untreated wood > other hard wood > wood, eucalyptus
NTA 8003 classification > [100] hout > [110] vers hout > [120] loofhout > [125] hard loofhout
Submitter organisation | ECN (Netherlands)
Submission date | 1999-09-01
Literature | I. Gulyurtlu, E. Penha and I. Cabrita: Co-combustion of forestry biomass with tyres in a circulating fluidised bed combustor. In: Developments in thermochemical biomass conversion (Eds. A. V. Bridgwater and D. G. B. Boocock), pp. 1346-1357 (1996).
Values
Property | Unit | Value |  |  | Std dev | Det lim | Lab | Date | Method | Remarks
|  | ar | dry | daf
Main biomass properties
Proximate analysis
Moisture content | wt% | 4.5
Ash content | wt% | 1.36565 | 1.43
Ultimate analysis (macroelements)
Carbon | wt% | 45.20000675 | 47.32985 | 48.01649 |  |  |  |  | Measured
Hydrogen | wt% | 5.49999971 | 5.759162 | 5.842713 |  |  |  |  | Measured
Oxygen | wt% | 43.36999755 | 45.41361 | 46.07245 |  |  |  |  | Measured
Nitrogen | wt% | 0.0599999951 | 0.06282722 | 0.06373868 |  |  |  |  | Measured
Sulphur | wt% | 0 | 0 | 0 |  |  |  |  | Measured
Total (with halides) | wt% | 99.99565 | 99.99544922 | 99.99538 |  |  |  |  | Calculated
Heating value
Net calorific value (LHV) | MJ/kg | 16.28986935 | 17.17257 | 17.4217
Gross calorific value (HHV) | MJ/kg | 17.6000006 | 18.42932 | 18.69668
HHVMilne | MJ/kg | 17.45201 | 18.27435 | 18.53947 |  |  |  |  | Calculated
Note on C15: ar: as received, the material in its original form (including ash and moisture)
Note on E15: daf: the dry and ash free material
Note on D15: dry: the dry material (including ash)